## Sheet1
num | Composite material | number of components | geometry | thickness, mm | obtaining method | DOI | electrical conductivity Sm/m | electrical resistivity, Ohm m | concentration on threshold, vol | concentration on threshold, wt | ε static | ε infinite | ε ' 10GHz | ε '' 10GHz | ε dielectric constant | ε' (100kHz) | ε' (1MHz) | density, gr/m^3 | thermal conductiivity, Wt/(m K) | crystallinity, % | Young's modulus, Gpa | tensile strength, Mpa | stress at break MPa | elogation % | Tensile Modulud MPa | E/E0 | Shielding effeciveness dB (10 MHz_ | Shielding effeciveness dB (100 MHz_ | Shielding effeciveness dB (1 GHz_ | Shielding effeciveness dB (2 GHz_ | Shielding effeciveness dB 10 GHz_ | Shielding effeciveness dB 12 GHz_ | comments
1 | PP_MWCNT | 2 |  |  | MelMix Ext | DOI: 10.1016/j.matdes.2015.08.156 | 0.6 |  |  | 1 | [10 empty] | 0.385 | 38.33 |  |  | 395
2 | PP_MWCNT | 2 |  |  | MelMix Ext | DOI: 10.1016/j.matdes.2015.08.156 | 0.1 |  |  | 1 | [10 empty] | 0.36 | 33.02 |  |  | 337
3 | PP_MWCNT | 2 |  |  | MelMix Ext | DOI: 10.1016/j.matdes.2015.08.156 | 0.01 |  |  | 1 | [10 empty] | 0.328 | 30.52 |  |  | 322
4 | PP_MWCNT | 2 |  |  | MelMix Ext | DOI: 10.1016/j.matdes.2015.08.156 | 0.0001 |  |  | 1 | [10 empty] | 0.32 | 31.06 |  |  | 322
5 | PP_MWCNT | 2 |  |  | MelMix Ext | DOI: 10.1016/j.matdes.2015.08.156 | 1e-05 |  |  | 1 | [10 empty] | 0.3 | 30.46 |  |  | 321
6 | PP_MWCNT | 2 |  |  | MelMix Ext | DOI: 10.1016/j.matdes.2015.08.156 | 1e-06 |  |  | 1 | [10 empty] | 0.28 | 30.08 |  |  | 295
7 | PP_MWCNT | 2 |  |  | MelMix Ext | DOI: 10.1016/j.matdes.2015.08.156 | 2 |  |  | 1 | [10 empty] | 0.375 | 47.1 |  |  | 374
8 | PP_MWCNT | 2 |  |  | MelMix Ext | DOI: 10.1016/j.matdes.2015.08.156 | 0.5 |  |  | 1 | [10 empty] | 0.355 | 41.2 |  |  | 329
9 | PP_MWCNT | 2 |  |  | MelMix Ext | DOI: 10.1016/j.matdes.2015.08.156 | 0.1 |  |  | 1 | [10 empty] | 0.305 | 36.4 |  |  | 323
10 | PP_MWCNT | 2 |  |  | MelMix Ext | DOI: 10.1016/j.matdes.2015.08.156 | 0.01 |  |  | 1 | [10 empty] | 0.285 | 35.8 |  |  | 290
11 | PP_MWCNT | 2 |  |  | MelMix Ext | DOI: 10.1016/j.matdes.2015.08.156 | 0.005 |  |  | 1 | [10 empty] | 0.28 | 34.5 |  |  | 283
12 | PP_MWCNT | 2 |  |  | MelMix Ext | DOI: 10.1016/j.matdes.2015.08.156 | 0.0001 |  |  | 1 | [10 empty] | 0.275 | 34.2 |  |  | 271
13 | PE(UHNW)_SWCNT | 2 |  |  | DM HP | DOI : 10.1002/app.26044 | 0.003 |  |  | 1 | [10 empty] | 0.58 |  |  | 388
14 | PE(UHNW)_SWCNT | 2 |  |  | DM HP | DOI : 10.1002/app.26044 | 0.0015 |  |  | 1 | [10 empty] | 0.52 | 23 |  | 390
15 | PE(UHNW)_SWCNT | 2 |  |  | DM HP | DOI : 10.1002/app.26044 | 1e-08 |  |  | 1 | [10 empty] | 0.45 | 16 |  | 400
16 | PE(UHNW)_SWCNT | 2 |  |  | DM HP | DOI : 10.1002/app.26044 | 1e-15 |  |  | 1 | [10 empty] | 0.4 | 15 |  | 450
17 | PE(UHNW)_SWCNT | 2 |  |  | Soni DM HP | DOI : 10.1002/app.26044 | 0.5 |  |  | 0.2 | [10 empty] | 0.7
18 | PE(UHNW)_SWCNT | 2 |  |  | Soni DM HP | DOI : 10.1002/app.26044 | 1 |  |  | 0.2 | [10 empty] | 0.62 | 25 |  | 500
19 | PE(UHNW)_SWCNT | 2 |  |  | Soni DM HP | DOI : 10.1002/app.26044 | 15 |  |  | 0.2 | [10 empty] | 0.51 | 21 |  | 520
20 | PE(UHNW)_SWCNT | 2 |  |  | Soni DM HP | DOI : 10.1002/app.26044 | 130 |  |  | 0.2 | [10 empty] | 0.46 | 18 |  | 1100
21 | PE(UHNW)_MWCNT | 2 |  |  | DM HP | DOI : 10.1002/app.26044 |  |  |  | 0.2 | [10 empty] | 0.87 | 22 |  | 1200
22 | PE(UHNW)_MWCNT | 2 |  |  | DM HP | DOI : 10.1002/app.26044 | 12 |  |  | 0.2 | [10 empty] | 0.48 | 14 |  | 1450
23 | PE(UHNW)_MWCNT | 2 |  |  | DM HP | DOI : 10.1002/app.26044 | 1 |  |  | 0.2
24 | PE(UHNW)_MWCNT | 2 |  |  | DM HP | DOI : 10.1002/app.26044 | 0.01 |  |  | 0.2 | [10 empty] | 0.39 | 12.5 |  | 1500
25 | PE(UHNW)_MWCNT | 2 |  |  | DM HP | DOI : 10.1002/app.26044 | 0.0005 |  |  | 0.2
26 | PE(UHNW)_MWCNT | 2 |  |  | Soni DM HP | DOI : 10.1002/app.26044 |  |  |  | 0.2 | [10 empty] | 1.2 | 35 |  | 1200
27 | PE(UHNW)_MWCNT | 2 |  |  | Soni DM HP | DOI : 10.1002/app.26044 | 98 |  |  | 0.2 | [10 empty] | 0.65 | 21 |  | 1450
28 | PE(UHNW)_MWCNT | 2 |  |  | Soni DM HP | DOI : 10.1002/app.26044 | 0.5 |  |  | 0.2
29 | PE(UHNW)_MWCNT | 2 |  |  | Soni DM HP | DOI : 10.1002/app.26044 | 0.08 |  |  | 0.2 | [10 empty] | 0.52 | 19 |  | 1500
30 | PE(UHNW)_MWCNT | 2 |  |  | Soni DM HP | DOI : 10.1002/app.26044 | 0.0006 |  |  | 0.2
31 | Epoxy_Ag/MWCNT | 2 |  |  |  | DOI 10.1007/s10854-017-6621-3 | [12 empty] | 0.75
32 | Epoxy_MWCNT | 2 |  |  | Soni 20 min SpC | DOI 10.1016/j.compositesa.2013.12.002 | 0.07 |  |  | 0.1 | [11 empty] | 50 |  |  | 2.5
33 | Epoxy_MWCNT | 2 |  |  | Soni 20 min SpC | DOI 10.1016/j.compositesa.2013.12.002 | 0.001 |  |  | 0.1 | [11 empty] | 50 |  |  | 2.5
34 | Epoxy_MWCNT | 2 |  |  | Soni 20 min SpC | DOI 10.1016/j.compositesa.2013.12.002 | 0.0009 |  |  | 0.1 | [11 empty] | 50 |  |  | 2.5
35 | Epoxy_MWCNT | 2 |  |  | Soni 20 min SpC | DOI 10.1016/j.compositesa.2013.12.002 | 0.0007 |  |  | 0.1 | [11 empty] | 50 |  |  | 2.5
36 | Epoxy_GO | 2 | film |  | VAF Soni | DOI: 10.1002/adma.201202736 | [12 empty] | 0.55
37 | PS_MXene | 2 | films |  | DM | DOI: 10.1002/adfm.201702807 | 0.0006 |  | 0.2 | [17 empty] | 15 | [5 empty] | citation od MXene cond
38 | PS_MXene | 2 | films |  | DM | DOI: 10.1002/adfm.201702807 | 100 |  | 0.2 | [17 empty] | 28 | [5 empty] | citation od MXene cond
39 | PS_MXene | 2 | films |  | DM | DOI: 10.1002/adfm.201702807 | 130 |  | 0.2 | [17 empty] | 35 | [5 empty] | citation od MXene cond
40 | PS_MXene | 2 | films |  | DM | DOI: 10.1002/adfm.201702807 | 360 |  | 0.2 | [17 empty] | 41 | [5 empty] | citation od MXene cond
41 | PS_MXene | 2 | films |  | DM | DOI: 10.1002/adfm.201702807 | 880 |  | 0.2 | [17 empty] | 50 | [5 empty] | citation od MXene cond
42 | Rubber_CF | 2 | film |  | VAF Soni | DOI: 10.1002/adma.201401736 | [12 empty] | 21 |  |  | 3.2
43 | Epoxy_MWCNT | 2 |  |  | UltraSoni | DOI: 10.1002/adv.21654 | 3e-05 | [14 empty] | 93 | [10 empty] | frequency dependnce
44 | Epoxy_MWCNT | 2 |  |  | UltraSoni | DOI: 10.1002/adv.21654 | 2.8e-05 | [14 empty] | 72 | [10 empty] | frequency dependnce
45 | Epoxy_MWCNT | 2 |  |  | UltraSoni | DOI: 10.1002/adv.21654 | 1.5e-05 | [14 empty] | 54 | [10 empty] | frequency dependnce
46 | Epoxy_MWCNT (polyaniline) | 2 |  |  | MM Cas | DOI: 10.1002/app.35677 | 1e-10 |  |  | 0.5 | [10 empty] | 0.6 | 43
47 | Epoxy_MWCNT (polyaniline) | 2 |  |  | MM Cas | DOI: 10.1002/app.35677 | 1e-07 |  |  | 0.5 | [10 empty] | 0.65 | 51
48 | Epoxy_MWCNT (polyaniline) | 2 |  |  | MM Cas | DOI: 10.1002/app.35677 | 1e-05 |  |  | 0.5 | [10 empty] | 0.69 | 53
49 | Epoxy_MWCNT (polyaniline) | 2 |  |  | MM Cas | DOI: 10.1002/app.35677 | 0.0001 |  |  | 0.5 | [10 empty] | 0.7 | 55
50 | Epoxy_MWCNT (polyaniline) | 2 |  |  | MM Cas | DOI: 10.1002/app.35677 | 0.001 |  |  | 0.5 | [10 empty] | 0.67 | 54
51 | Epoxy_MWCNT (polyaniline) | 2 |  |  | MM Cas | DOI: 10.1002/app.35677 | 0.01 |  |  | 0.5 | [10 empty] | 0.65 | 52
52 | PMMA_MWCNT | 2 |  |  | MM UltraSoni | DOI: 10.1002/app.38062 |  | 100000 |  | 0.5 | [11 empty] | 29.5 |  | 5.3 | 1150
53 | PMMA_MWCNT | 2 |  |  | MM UltraSoni | DOI: 10.1002/app.38062 |  | 10000 |  | 0.5 | [11 empty] | 23.6 |  | 4.4 | 1208
54 | PMMA_MWCNT | 2 |  |  | MM UltraSoni | DOI: 10.1002/app.38062 |  | 1000 |  | 0.5 | [11 empty] | 23.4 |  | 2.8 | 1572
55 | PMMA_MWCNT | 2 |  |  | MM UltraSoni | DOI: 10.1002/app.38062 |  | 100000000000 |  | 0.5 | [11 empty] | 53.1 |  | 8.2 | 1319
56 | PMMA_MWCNT | 2 |  |  | MM UltraSoni | DOI: 10.1002/app.38062 |  | 90000000000 |  | 0.5 | [11 empty] | 48.3 |  | 5.7 | 1784
57 | PMMA_MWCNT | 2 |  |  | MM UltraSoni | DOI: 10.1002/app.38062 |  | 9000000 |  | 0.5 | [11 empty] | 40.1 |  | 3.9 | 1945
58 | PEr_CB | 2 |  |  | MM | DOI: 10.1002/app.40421 | [9 empty] | 18 | 8 |  |  |  | 1.3 | 38
59 | PEr_CB | 2 |  |  | MM | DOI: 10.1002/app.40421 | [9 empty] | 25 | 12 |  |  |  | 1.5 | 36
60 | PEr_CB | 2 |  |  | MM | DOI: 10.1002/app.40421 | [9 empty] | 70 | 43 |  |  |  | 1.46 | 32
61 | PEr_CB | 2 |  |  | MM | DOI: 10.1002/app.40421 | [14 empty] | 1.56 | 28
62 | PEr_CB | 2 |  |  | MM | DOI: 10.1002/app.40421 | [14 empty] | 1.62 | 25
63 | PEr_CB | 2 |  |  | MM | DOI: 10.1002/app.40421 | 0.09 | [13 empty] | 1.98 | 23
64 | PE_MWCNT | 2 |  |  | Ext ComM | DOI: 10.1002/app.42665 | 10 |  |  | 2 | [11 empty] | 18 |  |  | 2.3
65 | PP_CNT | 2 |  |  | MM InjMM | DOI: 10.1002/app.45462 | 1e-11 |  |  | 2
66 | PP_CNT | 2 |  |  | MM InjMM | DOI: 10.1002/app.45462 | 1e-05 |  |  | 2
67 | PP_CNT | 2 |  |  | MM InjMM | DOI: 10.1002/app.45462 | 0.0001 |  |  | 2
68 | PP_CNT | 2 |  |  | MM InjMM | DOI: 10.1002/app.45462 | 0.001 |  |  | 2
69 | PP_CNT | 2 |  |  | MM InjMM | DOI: 10.1002/app.45462 | 0.09 |  |  | 2
70 | PP_CB | 2 |  |  | MM InjMM | DOI: 10.1002/app.45462 | 1e-12 |  |  | 2
71 | PP_CB | 2 |  |  | MM InjMM | DOI: 10.1002/app.45462 | 1e-05 |  |  | 2
72 | PP_CB | 2 |  |  | MM InjMM | DOI: 10.1002/app.45462 | 0.0001 |  |  | 2
73 | PP_CB | 2 |  |  | MM InjMM | DOI: 10.1002/app.45462 | 0.001 |  |  | 2
74 | PP_CB | 2 |  |  | MM InjMM | DOI: 10.1002/app.45462 | 0.01 |  |  | 2
75 | PP_CB | 2 |  |  | MM InjMM | DOI: 10.1002/app.45462 | 0.9 |  |  | 2
76 | PP_GNT | 2 |  |  | MM InjMM | DOI: 10.1002/app.45462 | 1e-15 |  |  | 9
77 | PP_GNT | 2 |  |  | MM InjMM | DOI: 10.1002/app.45462 | 1e-13 |  |  | 9
78 | PP_GNT | 2 |  |  | MM InjMM | DOI: 10.1002/app.45462 | 1e-06 |  |  | 9
79 | PP_GNT | 2 |  |  | MM InjMM | DOI: 10.1002/app.45462 | 1e-05 |  |  | 9
80 | EVA_EPDM_SCF | 3 |  |  |  | DOI: 10.1002/pi.811 | [16 empty] | 1.9 | 50
81 | EVA_EPDM_CB | 3 |  |  |  | DOI: 10.1002/pi.811 | [16 empty] | 1.4 | 120
82 | EVA_EPDM_CB | 3 |  |  |  | DOI: 10.1002/pi.811 | [16 empty] | 1.8 | 120
83 | EVA_EPDM_SCF | 3 |  |  |  | DOI: 10.1002/pi.811 | [16 empty] | 1.4 | 50
84 | EVA_SCF | 2 |  |  |  | DOI: 10.1002/pi.811 | [16 empty] | 1.4 | 50
85 | EVA_SCF | 2 |  |  |  | DOI: 10.1002/pi.811 | [16 empty] | 1.9 | 50
86 | EPDM_SCF | 2 |  |  |  | DOI: 10.1002/pi.811 | [16 empty] | 1.4 | 50
87 | EVA_CB | 2 |  |  |  | DOI: 10.1002/pi.811 | [16 empty] | 1.4 | 120
88 | EPDM_SCF | 2 |  |  |  | DOI: 10.1002/pi.811 | [16 empty] | 1.7 | 50
89 | EVA_CB | 2 |  |  |  | DOI: 10.1002/pi.811 | [16 empty] | 1.7 | 120
90 | EPDM_CB | 2 |  |  |  | DOI: 10.1002/pi.811 | [16 empty] | 1.6 | 120
91 | EPDM_CB | 2 |  |  |  | DOI: 10.1002/pi.811 | [16 empty] | 1.9 | 120
92 | WBPU_MWCNT | 2 |  |  | Soni Sti | DOI: 10.1002/pola.20897 | 1e-06 |  |  | 0.1 | [11 empty] | 6.63 |  | 1260 | 11.4
93 | WBPU_MWCNT | 2 |  |  | Soni Sti | DOI: 10.1002/pola.20897 | 0.008 |  |  | 0.1 | [11 empty] | 6.71 |  | 1257 | 13.7
94 | WBPU_MWCNT | 2 |  |  | Soni Sti | DOI: 10.1002/pola.20897 | 0.038 |  |  | 0.1 | [11 empty] | 6.73 |  | 1249 | 14.2
95 | WBPU_MWCNT | 2 |  |  | Soni Sti | DOI: 10.1002/pola.20897 | 0.08 |  |  | 0.1 | [11 empty] | 6.93 |  | 1235 | 14.9
96 | WBPU_MWCNT | 2 |  |  | Soni Sti | DOI: 10.1002/pola.20897 | 1e-06 |  |  | 0.1 | [11 empty] | 7.31 |  | 1447 | 20.3
97 | WBPU_MWCNT | 2 |  |  | Soni Sti | DOI: 10.1002/pola.20897 | 0.02 |  |  | 0.1 | [11 empty] | 7.87 |  | 1448 | 21.4
98 | WBPU_MWCNT | 2 |  |  | Soni Sti | DOI: 10.1002/pola.20897 | 0.068 |  |  | 0.1 | [11 empty] | 8.27 |  | 1456 | 22.1
99 | WBPU_MWCNT | 2 |  |  | Soni Sti | DOI: 10.1002/pola.20897 | 0.113 |  |  | 0.1 | [11 empty] | 8.75 |  | 1477 | 24
100 | PC_MWCNT | 2 |  |  | MelMix Ext | DOI: 10.1002/polb.23402 | 1e-16 |  |  | 0.35
101 | PC_MWCNT | 2 |  |  | SoluMi | DOI: 10.1002/polb.23402 | 8e-10 |  |  | 0.2 | [10 empty] | 1.57 | 58 |  | 20
102 | PC_MWCNT | 2 |  |  | SoluMi | DOI: 10.1002/polb.23402 | 3e-08 |  |  | 0.2 | [10 empty] | 1.58 | 62 |  | 21
103 | PC_MWCNT | 2 |  |  | MelMix Ext | DOI: 10.1002/polb.23402 | 9e-15 |  |  | 0.35
104 | PC_MWCNT | 2 |  |  | SoluMi | DOI: 10.1002/polb.23402 | 1e-06 |  |  | 0.2 | [10 empty] | 1.52 | 54 |  | 31
105 | PC_MWCNT | 2 |  |  | SoluMi | DOI: 10.1002/polb.23402 | 1e-08 |  |  | 0.2 | [10 empty] | 1.54 | 61 |  | 15
106 | PC_MWCNT | 2 |  |  | MelMix Ext | DOI: 10.1002/polb.23402 |  |  |  | 0.35
107 | PC_MWCNT | 2 |  |  | SoluMi | DOI: 10.1002/polb.23402 | 1 |  |  | 0.2 | [10 empty] | 1.51 | 58 |  | 30
108 | PC_MWCNT | 2 |  |  | SoluMi | DOI: 10.1002/polb.23402 | 3 |  |  | 0.2 | [10 empty] | 1.46 | 60 |  | 13
109 | PC_MWCNT | 2 |  |  | MelMix Ext | DOI: 10.1002/polb.23402 |  |  |  | 0.35
110 | PC_MWCNT | 2 |  |  | SoluMi | DOI: 10.1002/polb.23402 | 80 |  |  | 0.2 | [10 empty] | 1.55 | 62 |  | 15
111 | PC_MWCNT | 2 |  |  | SoluMi | DOI: 10.1002/polb.23402 | 87 |  |  | 0.2 | [10 empty] | 1.45 | 55 |  | 11
112 | PC_MWCNT | 2 |  |  | MelMix Ext | DOI: 10.1002/polb.23402 |  |  |  | 0.2
113 | PC_MWCNT | 2 |  |  | SoluMi | DOI: 10.1002/polb.23402 | 95 |  |  | 0.2 | [10 empty] | 1.64 | 60 |  | 11
114 | PC_MWCNT | 2 |  |  | SoluMi | DOI: 10.1002/polb.23402 | 98 |  |  | 0.2 | [10 empty] | 1.59 | 58 |  | 6
115 | PC_MWCNT | 2 |  |  | SoluMi | DOI: 10.1002/polb.23402 | 100 |  |  | 0.2
116 | PC_MWCNT | 2 |  |  | SoluMi | DOI: 10.1002/polb.23402 | 110 |  |  | 0.2
117 | PP_CB_D | 2 |  |  | SolM HP | DOI: 10.1007/s10853-018-3006-9 | 25 |  |  | 10 | [7 empty] | 0.9328
118 | PES_CF | 2 | film |  | MM HP | DOI: 10.1016/0010-4361(94)90019-1 |  | 1830 | [13 empty] | 47 |  | 2.31 | 3.5 |  |  |  | 11.2 | 12.6 |  |  | diel const dep freq
119 | PES_CF | 2 | film |  | MM HP | DOI: 10.1016/0010-4361(94)90019-1 |  | 113 | [13 empty] | 50.75 |  | 1.76 | 4.45 |  |  |  | 10.4 | 12.9 |  |  | diel const dep freq
120 | PES_CF | 2 | film |  | MM HP | DOI: 10.1016/0010-4361(94)90019-1 |  | 32 | [13 empty] | 57.46 |  | 1.44 | 6.3 |  |  |  | 21.2 | 23.1 |  |  | diel const dep freq
121 | PES_CF | 2 | film |  | MM HP | DOI: 10.1016/0010-4361(94)90019-1 |  | 0.0352 | [13 empty] | 60.19 |  | 0.93 | 7.21 |  |  |  | 33.5 | 37.6 |  |  | diel const dep freq
122 | PES_CF | 2 | film |  | MM HP | DOI: 10.1016/0010-4361(94)90019-1 |  | 1140 | [13 empty] | 52.73 |  | 20.3 | 3.62 |  |  |  | 10.5 | 15.4 |  |  | diel const dep freq
123 | PES_CF | 2 | film |  | MM HP | DOI: 10.1016/0010-4361(94)90019-1 |  | 14.3 | [13 empty] | 57.92 |  | 1.41 | 4.54 |  |  |  | 15.5 | 20 |  |  | diel const dep freq
124 | PES_CF | 2 | film |  | MM HP | DOI: 10.1016/0010-4361(94)90019-1 |  | 0.0246 | [13 empty] | 65.84 |  | 1.01 | 6.31 |  |  |  | 34.7 | 39.2 |  |  | diel const dep freq
125 | PES_CF | 2 | film |  | MM HP | DOI: 10.1016/0010-4361(94)90019-1 |  | 0.000375 | [13 empty] | 61.69 |  | 0.09 | 7.73 |  |  |  | 50 | 50 |  |  | diel const dep freq
126 | PES_CF | 2 | film |  | MM HP | DOI: 10.1016/0010-4361(94)90019-1 |  | 77.5 | [13 empty] | 54.92 |  | 2.08 | 3.71 |  |  |  | 17 | 21 |  |  | diel const dep freq
127 | PES_CF | 2 | film |  | MM HP | DOI: 10.1016/0010-4361(94)90019-1 |  | 30 | [13 empty] | 60.88 |  | 1.69 | 4.96 |  |  |  | 17.6 | 21.8 |  |  | diel const dep freq
128 | PES_CF | 2 | film |  | MM HP | DOI: 10.1016/0010-4361(94)90019-1 |  | 22.2 | [13 empty] | 56.64 |  | 2.01 | 3.84 |  |  |  | 1.91 | 21.5 |  |  | diel const dep freq
129 | PES_CF | 2 | film |  | MM HP | DOI: 10.1016/0010-4361(94)90019-1 |  | 0.2473 | [13 empty] | 62.09 |  | 1.37 | 5.75 |  |  |  | 21.8 | 25.1 |  |  | diel const dep freq
130 | PES_CF | 2 | film |  | MM HP | DOI: 10.1016/0010-4361(94)90019-1 |  | 59.8 | [13 empty] | 48.46 |  | 2.14 | 3.46 |  |  |  | 29 | 27.8 |  |  | diel const dep freq
131 | PES_CF | 2 | film |  | MM HP | DOI: 10.1016/0010-4361(94)90019-1 |  | 0.21 | [13 empty] | 51.15 |  | 1.81 | 3.77 |  |  |  | 31.1 | 35 |  |  | diel const dep freq
132 | PES_CF | 2 | film |  | MM HP | DOI: 10.1016/0010-4361(94)90019-1 |  | 0.0132 | [13 empty] | 57 |  | 1.58 | 4.7 |  |  |  | 44.2 | 48 |  | 48 | diel const dep freq
133 | PES_CF | 2 | film |  | MM HP | DOI: 10.1016/0010-4361(94)90019-1 |  | 0.0055 | [13 empty] | 64.33 |  | 1.35 | 5.78 |  |  |  | 44.1 | 50 |  | 50 | diel const dep freq
134 | PES_Steel | 2 | film |  | MM HP | DOI: 10.1016/0010-4361(94)90019-1 |  | 0.000316 | [13 empty] | 6.96 |  | 1.55 | 4.66 |  |  |  | 34.6 | 34.7 |  | 34.7 | diel const dep freq
135 | PES_Steel | 2 | film |  | MM HP | DOI: 10.1016/0010-4361(94)90019-1 |  | 4.13e-05 | [13 empty] | 44.19 |  | 1.1 | 5.72 |  |  |  | 43.2 | 50 |  | 50 | diel const dep freq
136 | PES_Al | 2 | film |  | MM HP | DOI: 10.1016/0010-4361(94)90019-1 |  | 32300 | [13 empty] | 48.49 |  | 1.85 | 3.49 |  |  |  | 4.3 | 7 |  | 7 | diel const dep freq
137 | PES_Al | 2 | film |  | MM HP | DOI: 10.1016/0010-4361(94)90019-1 |  | 1540 | [13 empty] | 56.47 |  | 1.47 | 3.88 |  |  |  | 8.8 | 14.1 |  | 14.1 | diel const dep freq
138 | PES_Al | 2 | film |  | MM HP | DOI: 10.1016/0010-4361(94)90019-1 |  | 17.7 | [13 empty] | 63.95 |  | 1.34 | 4.81 |  |  |  | 15.1 | 20.2 |  | 20.2 | diel const dep freq
139 | PES_Al | 2 | film |  | MM HP | DOI: 10.1016/0010-4361(94)90019-1 |  | 0.000116 | [13 empty] | 65.07 |  | 1.28 | 5.22 |  |  |  | 36.7 | 38.2 |  | 38.2 | diel const dep freq
140 | PES_Al | 2 | film |  | MM HP | DOI: 10.1016/0010-4361(94)90019-1 |  | 6.64e-06 | [13 empty] | 65.92 |  | 0.92 | 8.5 |  |  |  | 50 | 50 |  | 50 | diel const dep freq
141 | PES_Ni | 2 | film |  | MM HP | DOI: 10.1016/0010-4361(94)90019-1 |  | 10.3 | [13 empty] | 54 |  | 1.65 | 3.65 |  |  |  | 8.7 | 13.2 |  | 13.2 | diel const dep freq
142 | PES_Ni | 2 | film |  | MM HP | DOI: 10.1016/0010-4361(94)90019-1 |  | 8.93e-05 | [13 empty] | 50.5 |  | 1.4 | 4.25 |  |  |  | 50 | 50 |  | 50 | diel const dep freq
143 | Epoxy_GO | 2 | film |  | VAF Soni | DOI: 10.1016/0010-4361(94)90019-1/10.1016/j.ijheatmasstransfer.2017.11.014 | [12 empty] | 2.645 |  | 566 | 4.89
144 | Epoxy_MWCNT | 2 |  |  | Soni | DOI: 10.1016/j.carbon.2005.01.007 | 0.05 |  |  | 0.5 | [11 empty] | 73 |  | 0.054 | 72
145 | Epoxy_MWCNT | 2 |  |  | Soni | DOI: 10.1016/j.carbon.2005.01.007 | 0.1 |  |  | 0.5 | [11 empty] | 75 |  | 0.053 | 74
146 | Epoxy_MWCNT | 2 |  |  | Soni | DOI: 10.1016/j.carbon.2005.01.007 | 0.5 |  |  | 0.5 | [11 empty] | 80 |  | 0.049 | 78
147 | Epoxy_graphite | 2 |  |  |  | DOI: 10.1016/j.carbon.2007.05.010 | [12 empty] | 4.3
148 | Epoxy_MWCNT/Ag | 2 | film |  | Soni HP | DOI: 10.1016/j.carbon.2008.06.048 | 1e-11 |  |  | 0.1 | [8 empty] | 0.65 |  |  | 118 |  |  | 3050
149 | Epoxy_MWCNT/Ag | 2 | film |  | Soni HP | DOI: 10.1016/j.carbon.2008.06.048 | 0.0001 |  |  | 0.1 | [8 empty] | 0.77 |  |  | 119 |  |  | 3110
150 | Epoxy_MWCNT/Ag | 2 | film |  | Soni HP | DOI: 10.1016/j.carbon.2008.06.048 | 0.1 |  |  | 0.1 | [8 empty] | 0.8 |  |  | 116 |  |  | 3185
151 | Epoxy_MWCNT/Ag | 2 | film |  | Soni HP | DOI: 10.1016/j.carbon.2008.06.048 | 1 |  |  | 0.1 | [8 empty] | 0.9 |  |  | 115 |  |  | 3100
152 | Epoxy_MWCNT | 2 | film |  | Soni HP | DOI: 10.1016/j.carbon.2008.06.048 | 1e-11 |  |  | 0.1 | [8 empty] | 0.57 |  |  | 118 |  |  | 3050
153 | Epoxy_MWCNT | 2 | film |  | Soni HP | DOI: 10.1016/j.carbon.2008.06.048 | 5e-08 |  |  | 0.1 | [8 empty] | 0.65 |  |  | 119 |  |  | 3110
154 | Epoxy_MWCNT | 2 | film |  | Soni HP | DOI: 10.1016/j.carbon.2008.06.048 | 1e-05 |  |  | 0.1 | [8 empty] | 0.78 |  |  | 116 |  |  | 3185
155 | Epoxy_MWCNT | 2 | film |  | Soni HP | DOI: 10.1016/j.carbon.2008.06.048 | 0.0001 |  |  | 0.1 | [8 empty] | 0.81 |  |  | 115 |  |  | 3100
156 | Epoxw_SiC/CNT | 3 |  |  |  | DOI: 10.1016/j.carbon.2009.11.040 | [12 empty] | 5.1
157 | Epoxy_gel_Gr | 2 |  |  |  | DOI: 10.1016/j.carbon.2015.10.082 | [12 empty] | 1.35
158 | Epoxy_MWCNT | 3 |  |  | Soni | DOI: 10.1016/j.carbon.2016.12.058 | 0.05 |  |  | 0.25 | [10 empty] | 3.01 | 41 |  | 1.5
159 | Epoxy_MWCNT | 3 |  |  | Soni | DOI: 10.1016/j.carbon.2016.12.058 | 0.07 |  |  | 0.2 | [10 empty] | 3.01 | 41 |  | 1.5
160 | Epoxy_MWCNT | 3 |  |  | Soni | DOI: 10.1016/j.carbon.2016.12.058 | 0.09 |  |  | 0.2 | [10 empty] | 3.01 | 41 |  | 1.5
161 | Epoxy_MWCNT | 3 |  |  | Soni | DOI: 10.1016/j.carbon.2016.12.058 | 0.04 |  |  | 0.2 | [10 empty] | 3.01 | 41 |  | 1.5
162 | Epoxy_MWCNT | 3 |  |  | Soni | DOI: 10.1016/j.carbon.2016.12.058 | 0.6 |  |  | 0.25 | [10 empty] | 3.59 | 61 |  | 3
163 | PVA_MXene | 2 |  |  |  | DOI: 10.1016/j.cej.2019.122475 | 17 | [11 empty] | 2.31 | [11 empty] | 25 | 23
164 | PVA_MXene | 2 |  |  |  | DOI: 10.1016/j.cej.2019.122475 | 379 | [11 empty] | 3.34 | [11 empty] | 36 | 35
165 | PVA_MXene | 2 |  |  |  | DOI: 10.1016/j.cej.2019.122475 | 716 | [11 empty] | 4.57 | [11 empty] | 44 | 44
166 | Epoxy_AlN | 2 |  |  |  | DOI: 10.1016/j.compositesa.2005.07.006 | [12 empty] | 0.38
167 | Epoxy_AlN | 2 |  |  |  | DOI: 10.1016/j.compositesa.2005.07.007 | [12 empty] | 0.67
168 | Epoxy_AlN | 2 |  |  |  | DOI: 10.1016/j.compositesa.2005.07.008 | [12 empty] | 0.98
169 | Epoxy_AlN | 2 |  |  |  | DOI: 10.1016/j.compositesa.2005.07.009 | [12 empty] | 1.83
170 | PS_SWCNT | 2 |  |  | SoluMi | DOI: 10.1016/j.compositesa.2010.02.015 | 0.1 | [14 empty] | 48.8 |  | 1.7 | [8 empty] | cond(freq)
171 | PS_SWCNT | 2 |  |  | SoluMi | DOI: 10.1016/j.compositesa.2010.02.015 | 5e-05 | [14 empty] | 41.5 |  | 1.6 | [8 empty] | cond(freq)
172 | PS_SWCNT | 2 |  |  | SoluMi | DOI: 10.1016/j.compositesa.2010.02.015 | 1e-05 | [14 empty] | 3701 |  | 1.2 | [8 empty] | cond(freq)
173 | PS_SWCNT | 2 |  |  | SoluMi | DOI: 10.1016/j.compositesa.2010.02.015 | 1e-08 | [14 empty] | 23.4 |  | 0.9 | [8 empty] | cond(freq)
174 | PP_MWCNT_Ag | 2 |  |  | MelMix HP | DOI: 10.1016/j.compositesa.2011.03.024 | 0.8 |  | 0.5 | [12 empty] | 38.2 |  |  | 920
175 | PP_MWCNT_Ag | 2 |  |  | MelMix HP | DOI: 10.1016/j.compositesa.2011.03.024 | 0.1 |  | 0.5 | [12 empty] | 38.3 |  |  | 910
176 | PP_MWCNT_Ag | 2 |  |  | MelMix HP | DOI: 10.1016/j.compositesa.2011.03.024 | 0.05 |  | 0.5 | [12 empty] | 38.2 |  |  | 900
177 | PP_MWCNT_Ag | 2 |  |  | MelMix HP | DOI: 10.1016/j.compositesa.2011.03.024 | 0.001 |  | 0.5 | [12 empty] | 38.3 |  |  | 820
178 | PP_MWCNT_Ag | 2 |  |  | MelMix HP | DOI: 10.1016/j.compositesa.2011.03.024 | 1e-07 |  | 0.5 | [12 empty] | 37 |  |  | 795
179 | PS_MWCNT_Ag | 2 |  |  | UltraSoni HP | DOI: 10.1016/j.compositesa.2011.03.024 | 65 |  | 0.5 | [12 empty] | 34.4 |  |  | 1800
180 | PS_MWCNT_Ag | 2 |  |  | UltraSoni HP | DOI: 10.1016/j.compositesa.2011.03.024 | 4 |  | 0.5 | [12 empty] | 32 |  |  | 1720
181 | PS_MWCNT_Ag | 2 |  |  | UltraSoni HP | DOI: 10.1016/j.compositesa.2011.03.024 | 1 |  | 0.5 | [12 empty] | 31 |  |  | 1680
182 | PS_MWCNT_Ag | 2 |  |  | UltraSoni HP | DOI: 10.1016/j.compositesa.2011.03.024 | 0.1 |  | 0.5 | [12 empty] | 30 |  |  | 1610
183 | PS_MWCNT_Ag | 2 |  |  | UltraSoni HP | DOI: 10.1016/j.compositesa.2011.03.024 | 1e-06 |  | 0.5 | [12 empty] | 29 |  |  | 1400
184 | PP_MWCNT | 2 |  |  | MelMix HP | DOI: 10.1016/j.compositesa.2011.03.025 | 0.1 |  | 0.75 | [12 empty] | 35.9 |  |  | 880
185 | PS_MWCNT | 2 |  |  | UltraSoni HP | DOI: 10.1016/j.compositesa.2011.03.025 | 6 |  | 0.75 | [12 empty] | 32.2 |  |  | 1640
186 | PP_MWCNT | 2 |  |  | MelMix HP | DOI: 10.1016/j.compositesa.2011.03.026 | 0.08 |  | 0.75 | [12 empty] | 35.9 |  |  | 860
187 | PS_MWCNT | 2 |  |  | UltraSoni HP | DOI: 10.1016/j.compositesa.2011.03.026 | 0.8 |  | 0.75 | [12 empty] | 31 |  |  | 1615
188 | PP_MWCNT | 2 |  |  | MelMix HP | DOI: 10.1016/j.compositesa.2011.03.027 | 0.02 |  | 0.75 | [12 empty] | 35.9 |  |  | 820
189 | PS_MWCNT | 2 |  |  | UltraSoni HP | DOI: 10.1016/j.compositesa.2011.03.027 | 0.1 |  | 0.75 | [12 empty] | 30 |  |  | 1605
190 | PP_MWCNT | 2 |  |  | MelMix HP | DOI: 10.1016/j.compositesa.2011.03.028 | 0.0004 |  | 0.75 | [12 empty] | 36 |  |  | 800
191 | PS_MWCNT | 2 |  |  | UltraSoni HP | DOI: 10.1016/j.compositesa.2011.03.028 | 0.0001 |  | 0.75 | [12 empty] | 29 |  |  | 1580
192 | Epoxy_gr | 2 |  |  | TRM MS | DOI: 10.1016/j.compositesa.2017.01.007 | 4e-10 |  |  | 2 | [8 empty] | 0.24 |  |  | 66 |  |  | 2.1 | [7 empty] | TRM at room temperature
193 | Epoxy_gr | 2 |  |  | TRM MS | DOI: 10.1016/j.compositesa.2017.01.007 | 9e-07 |  |  | 2 | [8 empty] | 0.3 |  |  | 67 |  |  | 2.2 | [7 empty] | TRM at room temperature
194 | Epoxy_gr | 2 |  |  | TRM MS | DOI: 10.1016/j.compositesa.2017.01.007 | 7e-05 |  |  | 2 | [8 empty] | 0.48 |  |  | 70 |  |  | 2.9 | [7 empty] | TRM at room temperature
195 | Epoxy_gr | 2 |  |  | TRM MS | DOI: 10.1016/j.compositesa.2017.01.007 | 8e-06 |  |  | 2 | [8 empty] | 0.56 |  |  | 68 |  |  | 2.7 | [7 empty] | TRM at room temperature
196 | Epoxy_gr | 2 |  |  | TRM MS | DOI: 10.1016/j.compositesa.2017.01.007 | 8e-06 |  |  | 2 | [8 empty] | 0.62 |  |  | 69 |  |  | 2.8 | [7 empty] | TRM at room temperature
197 | Epoxy_gr | 2 |  |  | TRM MS | DOI: 10.1016/j.compositesa.2017.01.007 | 1e-07 |  |  | 1.5 | [8 empty] | 0.26 |  |  | 74 |  |  | 2.9 | [7 empty] | TRM at 35С
198 | Epoxy_gr | 2 |  |  | TRM MS | DOI: 10.1016/j.compositesa.2017.01.007 | 0.0006 |  |  | 1.5 | [8 empty] | 0.32 |  |  | 75 |  |  | 3.2 | [7 empty] | TRM at 35С
199 | Epoxy_gr | 2 |  |  | TRM MS | DOI: 10.1016/j.compositesa.2017.01.007 | 0.01 |  |  | 1.5 | [8 empty] | 0.5 |  |  | 79 |  |  | 4.5 | [7 empty] | TRM at 35С
200 | Epoxy_gr | 2 |  |  | TRM MS | DOI: 10.1016/j.compositesa.2017.01.007 | 0.2 |  |  | 1.5 | [8 empty] | 0.6 |  |  | 84 |  |  | 5 | [7 empty] | TRM at 35С
201 | Epoxy_gr | 2 |  |  | TRM MS | DOI: 10.1016/j.compositesa.2017.01.007 | 0.1 |  |  | 1.5 | [8 empty] | 0.7 |  |  | 80 |  |  | 4.9 | [7 empty] | TRM at 35С
202 | PP_CB | 2 |  |  | MelMix | DOI: 10.1016/j.compositesb.2016.06.031 |  | 10000 | 1 | [12 empty] | 25 |  | 50 | 250
203 | PP_CB | 2 |  |  | MelMix | DOI: 10.1016/j.compositesb.2016.06.031 |  | 1000 | 1 | [12 empty] | 26 |  | 45 | 252
204 | PP_CB | 2 |  |  | MelMix | DOI: 10.1016/j.compositesb.2016.06.031 |  | 100 | 1 | [12 empty] | 24 |  | 35 | 230
205 | PP_CB | 2 |  |  | MelMix | DOI: 10.1016/j.compositesb.2016.06.031 |  | 10 | 1
206 | Epoxy_MWCNT | 2 |  |  |  | DOI: 10.1016/j.compositesb.2017.03.023 | [12 empty] | 0.26 |  |  | 50.25 |  |  | 1680
207 | Epoxy_MWCNT | 2 |  |  |  | DOI: 10.1016/j.compositesb.2017.03.023 | [12 empty] | 0.265 |  |  | 58.65 |  |  | 1870
208 | Epoxy_MWCNT | 2 |  |  |  | DOI: 10.1016/j.compositesb.2017.03.023 | [12 empty] | 0.47 |  |  | 54.48 |  |  | 1690
209 | Epoxy_GNP | 2 |  |  |  | DOI: 10.1016/j.compositesb.2017.03.023 | [12 empty] | 0.23 |  |  | 47.48 |  |  | 1560
210 | Epoxy_GNP | 2 |  |  |  | DOI: 10.1016/j.compositesb.2017.03.023 | [12 empty] | 0.235 |  |  | 51.65 |  |  | 1650
211 | Epoxy_GNP | 2 |  |  |  | DOI: 10.1016/j.compositesb.2017.03.023 | [12 empty] | 0.32 |  |  | 49.78 |  |  | 1640
212 | Epoxy_MXene | 2 |  |  | solu | DOI: 10.1016/j.compositesb.2019.04.050 | 0.119 | [13 empty] | 3.85 | [9 empty] | 4 | 4
213 | Epoxy_MXene | 2 |  |  | solu | DOI: 10.1016/j.compositesb.2019.04.050 | 1.5 | [13 empty] | 4 | [9 empty] | 9.5 | 10
214 | Epoxy_MXene | 2 |  |  | solu | DOI: 10.1016/j.compositesb.2019.04.050 | 8 | [13 empty] | 4.2 | [9 empty] | 15 | 15
215 | Epoxy_MXene | 2 |  |  | solu | DOI: 10.1016/j.compositesb.2019.04.050 | 12 | [13 empty] | 3.9 | [9 empty] | 21 | 20.8
216 | Epoxy_MXene | 2 |  |  | solu | DOI: 10.1016/j.compositesb.2019.04.050 | 38 | [13 empty] | 3.8 | [9 empty] | 28 | 27
217 | Epoxy_MXene_an | 2 |  |  | solu | DOI: 10.1016/j.compositesb.2019.04.050 | 0.8 | [13 empty] | 3.85 | [9 empty] | 5 | 5
218 | Epoxy_MXene_an | 2 |  |  | solu | DOI: 10.1016/j.compositesb.2019.04.050 | 10 | [13 empty] | 4 | [9 empty] | 14 | 14
219 | Epoxy_MXene_an | 2 |  |  | solu | DOI: 10.1016/j.compositesb.2019.04.050 | 50 | [13 empty] | 4.2 | [9 empty] | 23 | 23
220 | Epoxy_MXene_an | 2 |  |  | solu | DOI: 10.1016/j.compositesb.2019.04.050 | 85 | [13 empty] | 3.9 | [9 empty] | 32 | 32
221 | Epoxy_MXene_an | 2 |  |  | solu | DOI: 10.1016/j.compositesb.2019.04.050 | 105 | [13 empty] | 3.8 | [9 empty] | 41 | 41
222 | Epoxy_MWCNT | 2 |  |  | Soni | DOI: 10.1016/j.compscitech.2015.02.002 | 0.02 |  |  | 0.01 | [11 empty] | 68 |  |  | 1.3
223 | Epoxy_MWCNT | 2 |  |  | Soni | DOI: 10.1016/j.compscitech.2015.02.002 | 0.01 |  |  | 0.01 | [11 empty] | 68 |  |  | 1.3
224 | Epoxy_MWCNT | 2 |  |  | Soni | DOI: 10.1016/j.compscitech.2015.02.002 | 0.0001 |  |  | 0.01 | [11 empty] | 68 |  |  | 1.3
225 | Epoxy_MWCNT | 2 |  |  | Soni | DOI: 10.1016/j.compscitech.2015.02.002 | 1e-07 |  |  | 0.01 | [11 empty] | 68 |  |  | 1.3
226 | Epoxy_MWCNT | 2 |  |  | Soni | DOI: 10.1016/j.compscitech.2015.02.002 | 1e-12 |  |  | 0.01 | [11 empty] | 68 |  |  | 1.3
227 | PP/PS_CB | 3 |  |  | MelMix | DOI: 10.1016/j.compscitech.2016.12.029 | 0.1 |  |  | 1.5
228 | PP/PS_CB | 3 |  |  | MelMix | DOI: 10.1016/j.compscitech.2016.12.029 |  |  |  | 1.5 | [11 empty] | 32
229 | Epoxy_MWCNT (gelatin) | 2 |  |  | MM Soni | DOI: 10.1016/j.compscitech.2018.03.001 | 5e-07 |  |  | 0.05 | [11 empty] | 91 |  | 9.3 | 2800
230 | Epoxy_MWCNT (gelatin) | 2 |  |  | MM Soni | DOI: 10.1016/j.compscitech.2018.03.001 | 6e-05 |  |  | 0.05 | [11 empty] | 94.5 |  | 7.1 | 2850
231 | Epoxy_MWCNT (gelatin) | 2 |  |  | MM Soni | DOI: 10.1016/j.compscitech.2018.03.001 | 0.0004 |  |  | 0.05 | [11 empty] | 97 |  | 8.2 | 2855
232 | Epoxy_MWCNT (gelatin) | 2 |  |  | MM Soni | DOI: 10.1016/j.compscitech.2018.03.001 | 0.0003 |  |  | 0.05 | [11 empty] | 98 |  | 8 | 2910
233 | Epoxy_MWCNT (pristine) | 2 |  |  | MM Soni | DOI: 10.1016/j.compscitech.2018.03.001 | 3e-05 |  |  | 0.05 | [11 empty] | 94 |  | 10.5 | 2600
234 | Epoxy_MWCNT (pristine) | 2 |  |  | MM Soni | DOI: 10.1016/j.compscitech.2018.03.001 | 0.005 |  |  | 0.05 | [11 empty] | 98 |  | 9.6 | 2900
235 | Epoxy_MWCNT (pristine) | 2 |  |  | MM Soni | DOI: 10.1016/j.compscitech.2018.03.001 | 0.08 |  |  | 0.05 | [11 empty] | 92 |  | 9 | 2750
236 | Epoxy_MWCNT (pristine) | 2 |  |  | MM Soni | DOI: 10.1016/j.compscitech.2018.03.001 | 0.01 |  |  | 0.05 | [11 empty] | 83 |  | 8.9 | 2450
237 | PVDF_MWCNT | 2 |  |  |  | DOI: 10.1016/j.compscitech.2019.107713 | [12 empty] | 1.46
238 | Rubber_Mxene | 2 | films |  | DM CVD | DOI: 10.1016/j.compscitech.2019.107754 | 6 |  | 0.91 | [21 empty] | 5 | 5.5
239 | Rubber_Mxene | 2 | films |  | DM CVD | DOI: 10.1016/j.compscitech.2019.107754 | 12 |  | 0.91 | [21 empty] | 10 | 9.8
240 | Rubber_Mxene | 2 | films |  | DM CVD | DOI: 10.1016/j.compscitech.2019.107754 | 150 |  | 0.91 | [21 empty] | 17 | 17.4
241 | Rubber_Mxene | 2 | films |  | DM CVD | DOI: 10.1016/j.compscitech.2019.107754 | 500 |  | 0.91 | [21 empty] | 28 | 30
242 | Rubber_Mxene | 2 | films |  | DM CVD | DOI: 10.1016/j.compscitech.2019.107754 | 900 |  | 0.91 | [21 empty] | 37 | 35
243 | Rubber_Mxene | 2 | films |  | DM CVD | DOI: 10.1016/j.compscitech.2019.107754 | 1400 |  | 0.91 | [21 empty] | 50 | 55
244 | PI_Ag/GO | 3 |  |  |  | DOI: 10.1016/j.compscitech.2020.108134 | [12 empty] | 2.12
245 | PVDF_MWCNT | 2 |  |  |  | DOI: 10.1016/j.compscitech.2020.108134 | [12 empty] | 1.55
246 | PI_MWCNT/GO | 3 |  |  |  | DOI: 10.1016/j.compscitech.2020.108134 | [12 empty] | 1.56
247 | Nylon_graphene | 2 |  |  |  | DOI: 10.1016/j.compscitech.2020.108134 | [12 empty] | 0.79
248 | PVDF_graphene | 2 |  |  |  | DOI: 10.1016/j.compscitech.2020.108134 | [12 empty] | 0.48
249 | Epoxy_FO/Fe2O3 | 3 |  |  |  | DOI: 10.1016/j.compscitech.2020.108134 | [12 empty] | 1.21
250 | Epoxy_MWCNT | 2 |  |  |  | DOI: 10.1016/j.jmps.2018.02.014 | 10
251 | Epoxy_MWCNT | 2 |  |  |  | DOI: 10.1016/j.jmps.2018.02.015 | 55
252 | Epoxy_MWCNT | 2 |  |  |  | DOI: 10.1016/j.jmps.2018.02.016 | 61
253 | Epoxy_MWCNT | 2 |  |  |  | DOI: 10.1016/j.jmps.2018.02.017 | 100
254 | Epoxy_MWCNT | 2 |  |  |  | DOI: 10.1016/j.jmps.2018.02.018 | 105
255 | PVA_MXene | 2 |  |  |  | DOI: 10.1016/j.mtcomm.2019.100799 | [13 empty] | 18 |  | 0.4 |  |  | 1200
256 | PVA_MXene | 2 |  |  |  | DOI: 10.1016/j.mtcomm.2019.100799 | [13 empty] | 19.3 |  | 0.5 |  |  | 1050
257 | PVA_MXene | 2 |  |  |  | DOI: 10.1016/j.mtcomm.2019.100799 | [13 empty] | 18.2 |  | 0.1 |  |  | 1000
258 | PVA_MXene | 2 |  |  |  | DOI: 10.1016/j.mtcomm.2019.100799 | [13 empty] | 15.6 |  | -0.2 |  |  | 900
259 | PVA_MXene | 2 |  |  |  | DOI: 10.1016/j.mtcomm.2019.100799 | [13 empty] | 15 |  | -0.24 |  |  | 650
260 | TPU_MWCNT (grinding) | 2 |  |  | MS | DOI: 10.1016/j.polymer.2005.02.025 | 0.01 |  | 0.8 | 1 | [10 empty] | 0.025 | 23 |  | 13.8
261 | TPU_MWCNT (grinding) | 2 |  |  | MS | DOI: 10.1016/j.polymer.2005.02.025 | 30 |  | 0.8 | 1 | [10 empty] | 0.034 | 20 |  | 11
262 | TPU_MWCNT (grinding) | 2 |  |  | MS | DOI: 10.1016/j.polymer.2005.02.025 | 500 |  | 0.8 | 1 | [10 empty] | 0.088 | 31 |  | 13.2
263 | TPU_MWCNT (grinding) | 2 |  |  | MS | DOI: 10.1016/j.polymer.2005.02.025 | 1100 |  | 0.8 | 1 | [10 empty] | 0.168 | 28 |  | 12.9
264 | PC_MWCNT | 2 |  |  | Ext | DOI: 10.1016/j.polymer.2015.01.031 | 5e-10 | [14 empty] | 56 |  |  | 1325
265 | PC_MWCNT | 2 |  |  | Ext | DOI: 10.1016/j.polymer.2015.01.031 | 6e-06 | [14 empty] | 58 |  |  | 1350
266 | PC_MWCNT | 2 |  |  | Ext | DOI: 10.1016/j.polymer.2015.01.031 | 0.0005 | [14 empty] | 61 |  |  | 1431
267 | PC_MWCNT (pristine) | 2 |  |  | Ext | DOI: 10.1016/j.polymer.2015.01.031 | 5e-10 | [14 empty] | 50.2 |  |  | 1200
268 | PC_MWCNT (pristine) | 2 |  |  | Ext | DOI: 10.1016/j.polymer.2015.01.031 | 2e-06 | [14 empty] | 53 |  |  | 1235
269 | PC_MWCNT (pristine) | 2 |  |  | Ext | DOI: 10.1016/j.polymer.2015.01.031 | 0.00025 | [14 empty] | 53.4 |  |  | 1320
270 | PE(UHNW)_MWCNT | 2 |  |  | SoluMi Sin | DOI: 10.1016/j.polymer.2017.01.040 | 0.5 |  |  | 0.04 | [11 empty] | 22 |  |  | 0.25
271 | AR_Mxene | 2 | films |  | DM CVD | DOI: 10.1016/j.polymer.2019.04.057 | 2e-08 |  | 5 |  | 10.76 | 2.81 |  |  | 7 | [9 empty] | 1.5
272 | AR_Mxene | 2 | films |  | DM CVD | DOI: 10.1016/j.polymer.2019.04.057 | 4e-08 |  | 5 | [5 empty] | 12 | [9 empty] | 1.7
273 | AR_Mxene | 2 | films |  | DM CVD | DOI: 10.1016/j.polymer.2019.04.057 | 6e-08 |  | 5 | [5 empty] | 20 | [9 empty] | 2.3
274 | AR_Mxene | 2 | films |  | DM CVD | DOI: 10.1016/j.polymer.2019.04.057 | 9e-08 |  | 5 |  | 18.02 | 6.24 |  |  | 50 | [9 empty] | 3.2
275 | AR_Mxene | 2 | films |  | DM CVD | DOI: 10.1016/j.polymer.2019.04.057 | 1e-07 |  | 5 | [5 empty] | 110 | [9 empty] | 3.49
276 | AR_Mxene | 2 | films |  | DM CVD | DOI: 10.1016/j.polymer.2019.04.057 | 6e-05 |  | 5 |  | 31.54 | 13.35 |  |  | 500 | [9 empty] | 3.7
277 | AR_Mxene | 2 | films |  | DM CVD | DOI: 10.1016/j.polymer.2019.04.057 | 0.0001 |  | 5 |  | 62.15 | 25.62 |  |  | 550 | [9 empty] | 4.2
278 | AR_Mxene | 2 | films |  | DM CVD | DOI: 10.1016/j.polymer.2019.04.057 | 0.001 |  | 5 | [5 empty] | 270 | [9 empty] | 4.7
279 | AR_Mxene | 2 | films |  | DM CVD | DOI: 10.1016/j.polymer.2019.04.057 | 0.08 |  | 5 | [5 empty] | 100 | [9 empty] | 5
280 | Epoxy_MWCNT | 2 |  |  | MS | DOI: 10.1016/j.polymertesting.2011.04.008 | 5e-06 |  |  | 0.2 | [10 empty] | 3.24 | 71.74 |  | 2.98 | 3.7
281 | Epoxy_MWCNT | 2 |  |  | MS | DOI: 10.1016/j.polymertesting.2011.04.008 | 8e-05 |  |  | 0.2 | [10 empty] | 3.51 | 73.94 |  | 2.87
282 | Epoxy_MWCNT | 2 |  |  | MS | DOI: 10.1016/j.polymertesting.2011.04.008 | 4e-05 |  |  | 0.2
283 | Epoxy_MWCNT | 2 |  |  | MS | DOI: 10.1016/j.polymertesting.2011.04.008 | 1e-05 |  |  | 0.2 | [10 empty] | 3.69 | 72.46 |  | 2.7
284 | Epoxy_MWCNT | 2 |  |  | MS | DOI: 10.1016/j.polymertesting.2011.04.008 | 0.005
285 | Epoxy_MWCNT | 2 |  |  | MS | DOI: 10.1016/j.polymertesting.2011.04.008 | 1e-05
286 | Epoxy_MWCNT | 2 |  |  | MS | DOI: 10.1016/j.polymertesting.2011.04.008 | 5e-06
287 | Epoxy_MWCNT | 2 |  |  | MagS HP | DOI: 10.1016/S0266-3538(02)00129-X | 0.005 |  |  | 0.5 | [10 empty] | 0.236 | 4 |  | 17 |  | 2
288 | Epoxy_MWCNT | 2 |  |  | MagS HP | DOI: 10.1016/S0266-3538(02)00129-X | 0.4 |  |  | 0.5 | [10 empty] | 0.465 | 9.2 |  | 10 |  | 4
289 | PLLA/PDLA_CB | 3 |  |  | MeltMix Comp 190 | DOI: 10.1021/acs.jpcc.8b00417 | 5e-07 |  |  | 1.5 | [11 empty] | 66.8 |  | 5 | 3600
290 | PLLA/PDLA_CB | 3 |  |  | MeltMix Comp 190 | DOI: 10.1021/acs.jpcc.8b00417 | 0.5 |  |  | 1.5 | [11 empty] | 66 |  | 3.8 | 3700
291 | PLLA/PDLA_CB | 3 |  |  | MeltMix Comp 190 | DOI: 10.1021/acs.jpcc.8b00417 | 1 |  |  | 1.5 | [11 empty] | 68.9 |  | 2.5 | 3800
292 | PLLA/PDLA_CB | 3 |  |  | MeltMix Comp 190 | DOI: 10.1021/acs.jpcc.8b00417 | 6 |  |  | 1.5 | [11 empty] | 66 |  | 2.1 | 3850
293 | PLLA/PDLA_CB | 3 |  |  | MeltMix Comp 190 | DOI: 10.1021/acs.jpcc.8b00417 | 1e-08 |  |  | 3.5 | [11 empty] | 72.1 |  | 7 | 3600
294 | PLLA/PDLA_CB | 3 |  |  | MeltMix Comp 190 | DOI: 10.1021/acs.jpcc.8b00417 | 1e-08 |  |  | 3.5 | [11 empty] | 72.5 |  | 6 | 3700
295 | PLLA/PDLA_CB | 3 |  |  | MeltMix Comp 190 | DOI: 10.1021/acs.jpcc.8b00417 | 0.9 |  |  | 3.5 | [11 empty] | 73 |  | 4.8 | 3900
296 | PLLA/PDLA_CB | 3 |  |  | MeltMix Comp 190 | DOI: 10.1021/acs.jpcc.8b00417 | 0.1 |  |  | 3.5 | [11 empty] | 74 |  | 3.8 | 3980
297 | PLLA/PDLA_CB | 3 |  |  | MeltMix Comp 240 | DOI: 10.1021/acs.jpcc.8b00417 | 0.7 |  |  | 3 | [11 empty] | 66.8 |  | 5 | 3600
298 | PLLA/PDLA_CB | 3 |  |  | MeltMix Comp 240 | DOI: 10.1021/acs.jpcc.8b00417 | 0.1 |  |  | 3 | [11 empty] | 66 |  | 3.8 | 3700
299 | PLLA/PDLA_CB | 3 |  |  | MeltMix Comp 240 | DOI: 10.1021/acs.jpcc.8b00417 | 1 |  |  | 3 | [11 empty] | 68.9 |  | 2.5 | 3800
300 | PLLA/PDLA_CB | 3 |  |  | MeltMix Comp 240 | DOI: 10.1021/acs.jpcc.8b00417 | 3 |  |  | 3 | [11 empty] | 66 |  | 2.1 | 3850
301 | PLLA/PDLA_CB | 3 |  |  | MeltMix Comp 240 | DOI: 10.1021/acs.jpcc.8b00417 | 0.09 |  |  | 3 | [11 empty] | 72.1 |  | 7 | 3600
302 | PLLA/PDLA_CB | 3 |  |  | MeltMix Comp 240 | DOI: 10.1021/acs.jpcc.8b00417 | 0.1 |  |  | 3 | [11 empty] | 72.5 |  | 6 | 3700
303 | PLLA/PDLA_CB | 3 |  |  | MeltMix Comp 240 | DOI: 10.1021/acs.jpcc.8b00417 | 2 |  |  | 3 | [11 empty] | 73 |  | 4.8 | 3900
304 | PLLA/PDLA_CB | 3 |  |  | MeltMix Comp 240 | DOI: 10.1021/acs.jpcc.8b00417 | 1 |  |  | 3 | [11 empty] | 74 |  | 3.8 | 3980
305 | PLLA_CB | 2 |  |  | MeltMix Comp 190 | DOI: 10.1021/acs.jpcc.8b00417 | 1e-08 |  |  | 2 | [11 empty] | 73 |  | 5 | 3600
306 | PLLA_CB | 2 |  |  | MeltMix Comp 190 | DOI: 10.1021/acs.jpcc.8b00417 | 0.1 |  |  | 2 | [11 empty] | 73.5 |  | 3.8 | 3700
307 | PLLA_CB | 2 |  |  | MeltMix Comp 190 | DOI: 10.1021/acs.jpcc.8b00417 | 0.7 |  |  | 2 | [11 empty] | 74 |  | 2.5 | 3800
308 | PLLA_CB | 2 |  |  | MeltMix Comp 190 | DOI: 10.1021/acs.jpcc.8b00417 | 1 |  |  | 2 | [11 empty] | 74.5 |  | 2.1 | 3850
309 | PLLA_CB | 2 |  |  | MeltMix Comp 240 | DOI: 10.1021/acs.jpcc.8b00417 | 0.03 |  |  | 3 | [11 empty] | 73 |  | 5 | 3600
310 | PLLA_CB | 2 |  |  | MeltMix Comp 240 | DOI: 10.1021/acs.jpcc.8b00417 | 0.7 |  |  | 3 | [11 empty] | 73.5 |  | 3.8 | 3700
311 | PLLA_CB | 2 |  |  | MeltMix Comp 240 | DOI: 10.1021/acs.jpcc.8b00417 | 1 |  |  | 3 | [11 empty] | 74 |  | 2.5 | 3800
312 | PLLA_CB | 2 |  |  | MeltMix Comp 240 | DOI: 10.1021/acs.jpcc.8b00417 | 0.9 |  |  | 3 | [11 empty] | 74.5 |  | 2.1 | 3850
313 | CMC_SiCNW-Ag | 3 | film |  | VAF Soni | DOI: 10.1021/acsami.6b10935 | [12 empty] | 15 |  |  | 43.9
314 | CMC_SiCNW-Ag | 3 | film |  | VAF Soni | DOI: 10.1021/acsami.6b10935 | [12 empty] | 9.5 |  |  | 43.9
315 | CMC_SiCNW-Ag | 3 | film |  | VAF Soni | DOI: 10.1021/acsami.6b10935 | [12 empty] | 12.5 |  |  | 43.9
316 | CMC_SiCNW-Ag | 3 | film |  | VAF Soni | DOI: 10.1021/acsami.6b10935 | [12 empty] | 13 |  |  | 43.9
317 | CMC_SiCNW | 3 | film |  | VAF Soni | DOI: 10.1021/acsami.6b10935 | [12 empty] | 33.97 |  |  | 32.7
318 | CMC_SiCNW | 3 | film |  | VAF Soni | DOI: 10.1021/acsami.6b10935 | [12 empty] | 17 |  |  | 32.7
319 | CMC_SiCNW | 3 | film |  | VAF Soni | DOI: 10.1021/acsami.6b10935 | [12 empty] | 22 |  |  | 32.7
320 | CMC_SiCNW | 3 | film |  | VAF Soni | DOI: 10.1021/acsami.6b10935 | [12 empty] | 30 |  |  | 32.7
321 | Cell_GO/Fe2O3 | 3 | films | 0.04 | DM, SolM | DOI: 10.1021/acsami.9b23052 | 4e-05 |  |  | 3 |  |  | 15 | 11 | [16 empty] | 10.2
322 | Cell_GO/Fe2O3 | 3 | films | 0.04 | DM, SolM | DOI: 10.1021/acsami.9b23052 | 0.008 |  |  | 3 |  |  | 10 | 15 | [16 empty] | 13
323 | Cell_GO/Fe2O3 | 3 | films | 0.04 | DM, SolM | DOI: 10.1021/acsami.9b23052 | 0.01 |  |  | 3 |  |  | 25 | 19 | [16 empty] | 18
324 | Cell_GO/Fe2O3 | 3 | aerogel | 0.5 | DM, SolM | DOI: 10.1021/acsami.9b23052 | 1e-07 |  |  | 3 |  |  | 20 | 12 | [16 empty] | 24.5
325 | Cell_GO/Fe2O3 | 3 | aerogel | 0.5 | DM, SolM | DOI: 10.1021/acsami.9b23052 | 1e-06 |  |  | 3 |  |  | 30 | 17 | [16 empty] | 27.5
326 | Cell_GO/Fe2O3 | 3 | aerogel | 2 | DM, SolM | DOI: 10.1021/acsami.9b23052 | 0.0005 |  |  | 3 |  |  | 38 | 21 | [16 empty] | 37
327 | Cell_GO | 2 | films | 0.04 | DM, SolM | DOI: 10.1021/acsami.9b23052 | 5e-05 |  |  | 3
328 | Cell_GO | 2 | films | 0.04 | DM, SolM | DOI: 10.1021/acsami.9b23052 | 0.01 |  |  | 3
329 | Cell_GO | 2 | films | 0.04 | DM, SolM | DOI: 10.1021/acsami.9b23052 | 0.09 |  |  | 3
330 | Cell_GO | 2 | aerogel | 0.5 | DM, SolM | DOI: 10.1021/acsami.9b23052 | 1e-06 |  |  | 3
331 | Cell_GO | 2 | aerogel | 0.5 | DM, SolM | DOI: 10.1021/acsami.9b23052 | 8e-06 |  |  | 3
332 | Cell_GO | 2 | aerogel | 2 | DM, SolM | DOI: 10.1021/acsami.9b23052 | 0.0006 |  |  | 3
333 | Epoxy_MWCNT | 2 |  |  | Soni | DOI: 10.1021/cm062277p | 9e-11 |  |  | 0.5 | [11 empty] | 5.5 |  | 11 | 79
334 | Epoxy_MWCNT | 2 |  |  | Soni | DOI: 10.1021/cm062277p | 3e-07 |  |  | 0.1 | [11 empty] | 5.7 |  | 26 | 88
335 | Epoxy_MWCNT | 2 |  |  | Soni | DOI: 10.1021/cm062277p | 5e-05 |  |  | 0.1 | [11 empty] | 6.1 |  | 37 | 98
336 | Epoxy_MWCNT | 2 |  |  | Soni | DOI: 10.1021/cm062277p | 0.0001 |  |  | 0.1 | [11 empty] | 6.5 |  | 46 | 115
337 | Epoxy_MWCNT | 2 |  |  | Soni | DOI: 10.1021/cm062277p | 0.009 |  |  | 0.1 | [11 empty] | 6.7 |  | 43 | 122
338 | Epoxy_MXene | 2 |  |  | solu | DOI: 10.1038/s41598-019-45664-4 | [12 empty] | 0.26 |  | 3.8 | [9 empty] | 41 | 41
339 | Epoxy_MXene | 2 |  |  | solu | DOI: 10.1038/s41598-019-45664-5 | [12 empty] | 0.27
340 | Epoxy_MXene | 2 |  |  | solu | DOI: 10.1038/s41598-019-45664-6 | [12 empty] | 0.3
341 | Epoxy_MXene | 2 |  |  | solu | DOI: 10.1038/s41598-019-45664-7 | [12 empty] | 0.35
342 | Epoxy_MXene | 2 |  |  | solu | DOI: 10.1038/s41598-019-45664-8 | [12 empty] | 0.6
343 | DCM_PC_MWCNT | 3 |  |  | Solu | DOI: 10.1039/C3RA46480F | 0.008
344 | DCM_PC_MWCNT | 3 |  |  | Solu | DOI: 10.1039/C3RA46480F | 0.3
345 | DCM_PC_MWCNT | 3 |  |  | Solu | DOI: 10.1039/C3RA46480F | 0.8
346 | DCM_PC_MWCNT | 3 |  |  | Solu | DOI: 10.1039/C3RA46480F | 0.1 | [14 empty] | 61 |  |  | 1.45
347 | DCM_PC_MWCNT | 3 |  |  | Solu | DOI: 10.1039/C3RA46480F | 0.4
348 | DCM_PC_MWCNT | 3 |  |  | Solu | DOI: 10.1039/C3RA46480F | 0.8 | [21 empty] | 3 | 2
349 | DCM_PC_MWCNT | 3 |  |  | Solu | DOI: 10.1039/C3RA46480F | [22 empty] | 26 | 25
350 | DCM_MWCNT | 2 |  |  | Solu | DOI: 10.1039/C3RA46480F | 1e-06 |  |  | 0.02 | [11 empty] | 61 |  |  | 1.45
351 | DCM_MWCNT | 2 |  |  | Solu | DOI: 10.1039/C3RA46480F | 0.005 |  |  | 0.02
352 | DCM_MWCNT | 2 |  |  | Solu | DOI: 10.1039/C3RA46480F | 0.001 |  |  | 0.02
353 | DCM_MWCNT | 2 |  |  | Solu | DOI: 10.1039/C3RA46480F | 0.09 |  |  | 0.02
354 | DCM_MWCNT | 2 |  |  | Solu | DOI: 10.1039/C3RA46480F | 8 |  |  | 0.02 | [11 empty] | 61 |  |  | 1.45
355 | PC_MWCNT | 2 |  |  | Ext | DOI: 10.1039/C4RA11319E | 1e-10 |  |  | 2 | [11 empty] | 99 |  |  | 2210
356 | PC_MWCNT | 2 |  |  | Ext | DOI: 10.1039/C4RA11319E | 0.001 |  |  | 2 | [11 empty] | 103 |  |  | 2238
357 | PC_MWCNT | 2 |  |  | Ext | DOI: 10.1039/C4RA11319E | 1 |  |  | 2 | [11 empty] | 108 |  |  | 2400
358 | PC_MWCNT | 2 |  |  | Ext | DOI: 10.1039/C4RA11319E | 0.9 |  |  | 2 | [11 empty] | 108 |  |  | 2420
359 | Polyimide_SiCNW@GSs | 2 |  |  |  | DOI: 10.1039/C4TA06417H | [12 empty] | 2.63
360 | PAM_MXene | 2 | films |  | DM | DOI: 10.1039/C6RA10384G | 0.033 |  | 1.7 | 6
361 | PAM_MXene | 2 | films |  | DM | DOI: 10.1039/C6RA10384G | 1 |  | 1.7 | 6
362 | PAM_MXene | 2 | films |  | DM | DOI: 10.1039/C6RA10384G | 2 |  | 1.7 | 6
363 | PAM_MXene | 2 | films |  | DM | DOI: 10.1039/C6RA10384G | 3.3 |  | 1.7 | 6
364 | PVDF_MXene | 2 |  |  |  | DOI: 10.1039/C7RA00184C | [12 empty] | 0.18
365 | PVDF_MXene | 2 |  |  |  | DOI: 10.1039/C7RA00184C | [12 empty] | 0.23
366 | PVDF_MXene | 2 |  |  |  | DOI: 10.1039/C7RA00184C | [12 empty] | 0.27
367 | PVDF_MXene | 2 |  |  |  | DOI: 10.1039/C7RA00184C | [12 empty] | 0.31
368 | PVDF_MXene | 2 |  |  |  | DOI: 10.1039/C7RA00184C
369 | EpoxyResin_MgO | 2 |  |  |  | DOI: 10.1109/ICSD.2013.6619698 | [12 empty] | 0.175
370 | PP_Cu | 2 |  |  |  | DOI: 10.1109/ICSD.2013.6619698 | [12 empty] | 1.25
371 | PP_talc | 2 |  |  |  | DOI: 10.1109/ICSD.2013.6619698 | [12 empty] | 2.5
372 | Epoxy_Al2O3 | 2 |  |  |  | DOI: 10.1109/ICSD.2013.6619698 | [12 empty] | 0.67
373 | Epoxy_SiO2 | 2 |  |  |  | DOI: 10.1109/ICSD.2013.6619698 | [12 empty] | 0.72
374 | EpoxyResin_AlN | 2 |  |  |  | DOI: 10.1109/ICSD.2013.6619698 | [12 empty] | 0.179
375 | EpoxyResin_BN | 2 |  |  |  | DOI: 10.1109/ICSD.2013.6619698 | [12 empty] | 0.24
376 | EpoxyResin_BN | 2 |  |  |  | DOI: 10.1109/ICSD.2013.6619698 | [12 empty] | 0.274
377 | EpoxyResin_BN | 2 |  |  |  | DOI: 10.1109/ICSD.2013.6619698 | [12 empty] | 0.242
378 | TPU_MWCNT_Ag | 3 |  |  | Soni Sti | DOI: 10.1109/TEMC.2005.858759 |  | 2810000
379 | TPU_MWCNT_Ag | 3 |  |  | Soni Sti | DOI: 10.1109/TEMC.2005.858759 |  | 1000000000000 | [18 empty] | 40 | 12 | 3
380 | TPU_MWCNT_Ag | 3 |  |  | Soni Sti | DOI: 10.1109/TEMC.2005.858759 |  | 97.1 | [18 empty] | 45 | 50 | 65
381 | TPU_MWCNT_Ag | 3 |  |  | Soni Sti | DOI: 10.1109/TEMC.2005.858759 |  | 4.48 | [18 empty] | 59 | 60 | 67
382 | TPU_MWCNT_Ag | 3 |  |  | Soni Sti | DOI: 10.1109/TEMC.2005.858759 |  | 1.75 | [18 empty] | 67 | 68 | 82
383 | TPU_MWCNT_Ag | 3 |  |  | Soni Sti | DOI: 10.1109/TEMC.2005.858759 |  | 0.921 | [18 empty] | 82 | 84 | 83
384 | TPU_MWCNT_Ag | 3 |  |  | Soni Sti | DOI: 10.1109/TEMC.2005.858759 |  | 584
385 | TPU_MWCNT_Ag | 3 |  |  | Soni Sti | DOI: 10.1109/TEMC.2005.858759 |  | 0.39
386 | TPU_MWCNT_Ag | 3 |  |  | Soni Sti | DOI: 10.1109/TEMC.2005.858759 |  | 0.374
387 | TPU_MWCNT_Ag | 3 |  |  | Soni Sti | DOI: 10.1109/TEMC.2005.858759 |  | 0.339
388 | PP_MWCNT | 2 |  |  | Ge InjM | DOI: 10.1115/1.4035955 | 1e-08 | 100000000 | [12 empty] | 1.6 | 34 |  |  | 68
389 | PP_MWCNT | 2 |  |  | Ge InjM | DOI: 10.1115/1.4035955 | 0.0001 | 10000 | [12 empty] | 1.65 | 34.5 |  |  | 28
390 | PP_MWCNT | 2 |  |  | Ge InjM | DOI: 10.1115/1.4035955 | 0.01 | 100 | [12 empty] | 1.8 | 36 |  |  | 31
391 | PI_GO | 2 |  |  | MS TI | DOI: 10.1177/0954008315598818 | 1e-05 |  |  | 0.25 | [8 empty] | 0.25 |  | 1.89 | 81.23 |  | 16.81
392 | PI_GO | 2 |  |  | MS TI | DOI: 10.1177/0954008315598818 | 0.0001 |  |  | 0.25 | [8 empty] | 0.3 |  | 2.37 | 89.16 |  | 12.25
393 | PI_GO | 2 |  |  | MS TI | DOI: 10.1177/0954008315598818 | 0.001 |  |  | 0.25 | [8 empty] | 0.4 |  | 2.65 | 102.57 |  | 10.84
394 | PI_GO | 2 |  |  | MS TI | DOI: 10.1177/0954008315598818 | 0.1 |  |  | 0.25 | [8 empty] | 0.47 |  | 3.01 | 105.73 |  | 6.25
395 | PMMA_MWCNT | 2 |  |  | SoluMi | DOI: 10.2147/NSA.S123734 | 3455 |  |  | 0.25
396 | PMMA_MWCNT | 2 |  |  | SoluMi | DOI: 10.2147/NSA.S123734 | 3452 |  |  | 0.25
397 | PMMA_MWCNT | 2 |  |  | SoluMi | DOI: 10.2147/NSA.S123734 | 3410 |  |  | 0.25
398 | PMMA_MWCNT | 2 |  |  | SoluMi | DOI: 10.2147/NSA.S123734 | 3450 |  |  | 0.25
399 | PMMA_MWCNT | 2 |  |  | SoluMi | DOI: 10.2147/NSA.S123734 | 3400 |  |  | 0.25
400 | PLA/ESO_MWCNT_cu | 3 |  |  | MS Soni | DOI: 10.3390/ma8095313 | 0.011 |  |  | 0.5 | [12 empty] | 0.9 | 45 | [8 empty] | shape-memory
401 | PLA/ESO_MWCNT_cu | 3 |  |  | MS Soni | DOI: 10.3390/ma8095313 | 1.9 |  |  | 0.5 | [12 empty] | 0.97 | 39.5 | [8 empty] | shape-memory
402 | PLA/ESO_MWCNT_cu | 3 |  |  | MS Soni | DOI: 10.3390/ma8095313 | 0.35 |  |  | 0.5 | [12 empty] | 0.85 | 11.3 | [8 empty] | shape-memory
403 | Epoxy_Mxene | 2 | films |  | DM CVD | DOI: 10.3390/nano10010162 | 1e-13 |  |  | 0.7 | [11 empty] | 55
404 | Epoxy_Mxene | 2 | films |  | DM CVD | DOI: 10.3390/nano10010162 | 1e-08 |  |  | 0.7 | [11 empty] | 65
405 | Epoxy_Mxene | 2 | films |  | DM CVD | DOI: 10.3390/nano10010162 | 0.0002 |  |  | 0.7 | [11 empty] | 67
406 | Epoxy_Mxene | 2 | films |  | DM CVD | DOI: 10.3390/nano10010162 | 0.000452 |  |  | 0.7 | [11 empty] | 50
407 | Epoxy_MXene | 2 |  |  | Soni, mixed, cooling | DOI: 10.3390/nano10010162 | 1e-11 | [14 empty] | 55
408 | Epoxy_MXene | 2 |  |  | Soni, mixed, cooling | DOI: 10.3390/nano10010163 | 1e-06 | [14 empty] | 65
409 | Epoxy_MXene | 2 |  |  | Soni, mixed, cooling | DOI: 10.3390/nano10010164 | 0.1 | [14 empty] | 68
410 | Epoxy_MXene | 2 |  |  | Soni, mixed, cooling | DOI: 10.3390/nano10010166 | 2 | [14 empty] | 50
411 | CoPA_Mxene | 2 | films |  | Soni | DOI: 10.3390/polym11081272 | 0.003
412 | CoPA_Mxene | 2 | films |  | Soni | DOI: 10.3390/polym11081272 | 0.02
413 | CoPA_Mxene | 2 | films |  | Soni | DOI: 10.3390/polym11081272 | 0.1
414 | CoPA_Mxene | 2 | films |  | Soni | DOI: 10.3390/polym11081272 | 88
415 | Epoxy_GF_CB/CNF | 4 |  |  |  | DOI：10.1016/j.compositesa.2012.03.019
416 | Epoxy_GF | 2 |  |  |  | DOI：10.1016/j.compositesa.2012.03.019
417 | Epoxy_SiC | 2 |  |  |  | DOI:10.1016/j.compositesb.2018.05.056 | [12 empty] | 4
418 | Epoxy_GNP | 2 |  |  |  | DOI:10.1016/j.synthmet.2020.116374 | 1e-06 |  |  | 6
419 | Epoxy_GNP | 2 |  |  |  | DOI:10.1016/j.synthmet.2020.116374 | 0.001 |  |  | 6
420 | Epoxy_GNP | 2 |  |  |  | DOI:10.1016/j.synthmet.2020.116374 | 0.1 |  |  | 6 | [20 empty] | -8.2 | -5.5
421 | Epoxy_GNP | 2 |  |  |  | DOI:10.1016/j.synthmet.2020.116374 | 0.2 |  |  | 6
422 | Epoxy_MWCNT | 2 |  |  | MS | DOI：10.1016/S1359-835X(03)00140-4 | 1e-12 |  |  | 3 | [10 empty] | 2.3 | 41 |  | 2 | 41 | 1.77
423 | Epoxy_MWCNT | 2 |  |  | MS | DOI：10.1016/S1359-835X(03)00140-4 | 1e-11 |  |  | 3 | [10 empty] | 2.6 | 33 |  | 1 | 33 | 2
424 | Epoxy_MWCNT | 2 |  |  | MS | DOI：10.1016/S1359-835X(03)00140-4 | 1e-08 |  |  | 3
425 | Epoxy_MWCNT | 2 |  |  | MS | DOI：10.1016/S1359-835X(03)00140-4 | 1e-05 |  |  | 3
426 | Epoxy_MWCNT | 2 |  |  | MS | DOI：10.1016/S1359-835X(03)00140-4 | 0.0001 |  |  | 3 | [10 empty] | 2.8 | 33 |  | 1 | 33 | 2.15
427 | Epoxy_MWCNT | 2 |  |  | MS | DOI：10.1016/S1359-835X(03)00140-4 | 1e-05 |  |  | 0.5 | [10 empty] | 1.7 | 32 |  | 2 | 32 | 1.31
428 | Epoxy_MWCNT | 2 |  |  | MS | DOI：10.1016/S1359-835X(03)00140-4 | 0.0009 |  |  | 0.5 | [10 empty] | 2.6 | 24 |  | 1 | 24 | 1.77
429 | Epoxy_MWCNT | 2 |  |  | MS | DOI：10.1016/S1359-835X(03)00140-4 | 0.01 |  |  | 0.5
430 | Epoxy_MWCNT | 2 |  |  | MS | DOI：10.1016/S1359-835X(03)00140-4 | 0.1 |  |  | 0.5 | [10 empty] | 2.6 | 33 |  | 1 | 33 | 2
431 | Epoxy_MWCNT | 2 |  |  | MS | DOI：10.1016/S1359-835X(03)00140-4 | 4e-13 |  |  | 4 | [10 empty] | 2.1 | 37 |  | 2 | 37 | 1.62
432 | Epoxy_MWCNT | 2 |  |  | MS | DOI：10.1016/S1359-835X(03)00140-4 | 1e-13 |  |  | 4 | [10 empty] | 2.4 | 33 |  | 2 | 33 | 1.85
433 | Epoxy_MWCNT | 2 |  |  | MS | DOI：10.1016/S1359-835X(03)00140-4 | 5e-12 |  |  | 4
434 | Epoxy_MWCNT | 2 |  |  | MS | DOI：10.1016/S1359-835X(03)00140-4 | 1e-12 |  |  | 4
435 | Epoxy_MWCNT | 2 |  |  | MS | DOI：10.1016/S1359-835X(03)00140-4 | 8e-11 |  |  | 4 | [10 empty] | 2.8 | 32 |  | 1 | 32 | 2.15
436 | PEO_MWCNT | 2 |  |  |  | DOI:10.1142/S1758825115400050 | 1e-06
437 | PEO_MWCNT | 2 |  |  |  | DOI:10.1142/S1758825115400050 | 0.0001
438 | PEO_MWCNT | 2 |  |  |  | DOI:10.1142/S1758825115400050 | 0.01
439 | PP_KTL_APTES | 3 |  |  |  | https://www.plastics-news.ru/jour/article/view/359/359 | [16 empty] | 37.9 |  | 1580
440 | PP_KTL_APTES | 3 |  |  |  | https://www.plastics-news.ru/jour/article/view/359/359 | [16 empty] | 38.9 |  | 1610
441 | PP_KTL_APTES | 3 |  |  |  | https://www.plastics-news.ru/jour/article/view/359/359 | [16 empty] | 38.2 |  | 1665
442 | PP_KTL_APTES | 3 |  |  |  | https://www.plastics-news.ru/jour/article/view/359/359 | [16 empty] | 36.7 |  | 1685
443 | PP_KTL_APTES | 3 |  |  |  | https://www.plastics-news.ru/jour/article/view/359/359 | [16 empty] | 37.8 |  | 1595
444 | PP_KTL_APTES | 3 |  |  |  | https://www.plastics-news.ru/jour/article/view/359/359 | [16 empty] | 43.9 |  | 1645
445 | PP_KTL_APTES | 3 |  |  |  | https://www.plastics-news.ru/jour/article/view/359/359 | [16 empty] | 42.7 |  | 1715
446 | PP_KTL_APTES | 3 |  |  |  | https://www.plastics-news.ru/jour/article/view/359/359 | [16 empty] | 39.8 |  | 1820
447 | PP_KTL_APTES | 3 |  |  |  | https://www.plastics-news.ru/jour/article/view/359/359 | [16 empty] | 34.7 |  | 1525
448 | PP_KTL_APTES | 3 |  |  |  | https://www.plastics-news.ru/jour/article/view/359/359 | [16 empty] | 39.6 |  | 1630
449 | PP_KTL_APTES | 3 |  |  |  | https://www.plastics-news.ru/jour/article/view/359/359 | [16 empty] | 40.8 |  | 1740
450 | PP_KTL_APTES | 3 |  |  |  | https://www.plastics-news.ru/jour/article/view/359/359 | [16 empty] | 37.9 |  | 1835
451 | PP_KTL | 2 |  |  |  | https://www.plastics-news.ru/jour/article/view/359/359 | [16 empty] | 33.6 |  | 1425
452 | PP_KTL | 2 |  |  |  | https://www.plastics-news.ru/jour/article/view/359/359 | [16 empty] | 34.8 |  | 1440
453 | PP_KTL | 2 |  |  |  | https://www.plastics-news.ru/jour/article/view/359/359 | [16 empty] | 32.2 |  | 1465
454 | PP_KTL | 2 |  |  |  | https://www.plastics-news.ru/jour/article/view/359/359 | [16 empty] | 27.9 |  | 1480
455 | PP_KTL | 2 |  |  |  | https://www.plastics-news.ru/jour/article/view/359/359 | [16 empty] | 34.2 |  | 1420
456 | PP_KTL | 2 |  |  |  | https://www.plastics-news.ru/jour/article/view/359/359 | [16 empty] | 35.3 |  | 1460
457 | PP_KTL | 2 |  |  |  | https://www.plastics-news.ru/jour/article/view/359/359 | [16 empty] | 34 |  | 1500
458 | PP_KTL | 2 |  |  |  | https://www.plastics-news.ru/jour/article/view/359/359 | [16 empty] | 30 |  | 1535
459 | PP_KTL | 2 |  |  |  | https://www.plastics-news.ru/jour/article/view/359/359 | [16 empty] | 38.1 |  | 1550
460 | PP_KTL | 2 |  |  |  | https://www.plastics-news.ru/jour/article/view/359/359 | [16 empty] | 37.3 |  | 1575
461 | PP_KTL | 2 |  |  |  | https://www.plastics-news.ru/jour/article/view/359/359 | [16 empty] | 36.2 |  | 1570
462 | PP_KTL | 2 |  |  |  | https://www.plastics-news.ru/jour/article/view/359/359 | [16 empty] | 32.4 |  | 1570
463 | PP_APTES | 2 |  |  |  | https://www.plastics-news.ru/jour/article/view/359/359 | [16 empty] | 32 |  | 1390
464 | PP_APTES | 2 |  |  |  | https://www.plastics-news.ru/jour/article/view/359/359 | [16 empty] | 31.3 |  | 1380
465 | PP_APTES | 2 |  |  |  | https://www.plastics-news.ru/jour/article/view/359/359 | [16 empty] | 30.2 |  | 1365
466 | PO_FG | 2 |  |  |  | https://www.plastics-news.ru/jour/article/view/50/50 | [18 empty] | 3000
467 | PO_FG | 2 |  |  |  | https://www.plastics-news.ru/jour/article/view/50/50 | [18 empty] | 5000
468 | PO_FG | 2 |  |  |  | https://www.plastics-news.ru/jour/article/view/50/50 | [18 empty] | 7000
469 | PO_FG | 2 |  |  |  | https://www.plastics-news.ru/jour/article/view/50/50 | [18 empty] | 9000
470 | PP_EPDM 4044_NPCu(ABS) | 3 |  |  |  | https://www.plastics-news.ru/jour/article/view/51/51 | [8 empty] | 1.7 | [6 empty] | 8.6 |  | 110 | 270
471 | PP_EPDM 4044_NPCu(PE) | 3 |  |  |  | https://www.plastics-news.ru/jour/article/view/51/51 | [8 empty] | 2.2 | [6 empty] | 9.3 |  | 150 | 260
472 | PP_EPDM 4535_NPCu(PE) | 3 |  |  |  | https://www.plastics-news.ru/jour/article/view/51/51 | [15 empty] | 2.6 |  | 140 | 38
473 | PP_EPDM 4044_NPFe(SCS) | 3 |  |  |  | https://www.plastics-news.ru/jour/article/view/51/51 | [8 empty] | 2.4 | [6 empty] | 7.6 |  | 40 | 200
474 | PP_EPDM 4044_NPNi(PE) | 3 |  |  |  | https://www.plastics-news.ru/jour/article/view/51/51 | [8 empty] | 2.2 | [6 empty] | 8.7 |  | 110 | 263
475 | PEEK_CB | 2 |  |  |  | https://www.plastics-news.ru/jour/article/view/828/715 | [17 empty] | 1.9 | 9860
476 | PEEK_CB | 2 |  |  |  | https://www.plastics-news.ru/jour/article/view/828/715 | [17 empty] | 1.8 | 14070
477 | PEEK_FG | 2 |  |  |  | https://www.plastics-news.ru/jour/article/view/828/715 | [17 empty] | 2.5 | 16000
478 | PEEK_FG | 2 |  |  |  | https://www.plastics-news.ru/jour/article/view/828/715 | [17 empty] | 2 | 19400
479 | PE_NPNiО | 2 |  |  |  | https://www.plastics-news.ru/jour/article/view/892/756 | [16 empty] | 9.82 | 584
480 | PE_NPNiО | 2 |  |  |  | https://www.plastics-news.ru/jour/article/view/892/756 | [16 empty] | 11.94 | 732
481 | PE_NPNiО | 2 |  |  |  | https://www.plastics-news.ru/jour/article/view/892/756 | [16 empty] | 10.45 | 680
482 | PE_NPNiО | 2 |  |  |  | https://www.plastics-news.ru/jour/article/view/892/756 | [16 empty] | 8.96 | 540