## Sheet1
num | filler 1 | mass fraction, % 1 | volume fraction, % 1 | electrical conductivity Sm/m 1 | electrical resistivity, Ohm m 1 | thermal conductivity, Wt/(m K) 1 | Young's modulus, Gpa 1 | Poisson ratio 1 | density, gr/m^3 1 | size, mkm 1 | Aspect Ratio, L/d 1 | filler 2 | mass fraction, % 2 | volume fraction, % 2 | electrical resistivity, Ohm m 2 | thermal conductivity, Wt/(m K) 2 | size, mkm 2
1 | MWCNT | 15 |  | 1000000 |  | 3000 | 300 | 0.26 | 1.5 | 1.5 | 157
2 | MWCNT | 10 |  | 1000000 |  | 3000 | 300 | 0.26 | 1.5 | 1.5 | 157
3 | MWCNT | 4 |  | 1000000 |  | 3000 | 300 | 0.26 | 1.5 | 1.5 | 157
4 | MWCNT | 2 |  | 1000000 |  | 3000 | 300 | 0.26 | 1.5 | 1.5 | 157
5 | MWCNT | 1 |  | 1000000 |  | 3000 | 300 | 0.26 | 1.5 | 1.5 | 157
6 | MWCNT | 0.5 |  | 1000000 |  | 3000 | 300 | 0.26 | 1.5 | 1.5 | 157
7 | MWCNT | 15 |  | 1000000 |  | 3000 | 300 | 0.26 | 1.5 | 50 | 500
8 | MWCNT | 10 |  | 1000000 |  | 3000 | 300 | 0.26 | 1.5 | 50 | 500
9 | MWCNT | 4 |  | 1000000 |  | 3000 | 300 | 0.26 | 1.5 | 50 | 500
10 | MWCNT | 2 |  | 1000000 |  | 3000 | 300 | 0.26 | 1.5 | 50 | 500
11 | MWCNT | 1 |  | 1000000 |  | 3000 | 300 | 0.26 | 1.5 | 50 | 500
12 | MWCNT | 0.5 |  | 1000000 |  | 3000 | 300 | 0.26 | 1.5 | 50 | 500
13 | SWCNT_dry | 3 |  | 1000 |  | 2000 | 270 | 0.28 | 1.8
14 | SWCNT_dry | 2 |  | 1000 |  | 2000 | 270 | 0.28 | 1.8
15 | SWCNT_dry | 1 |  | 1000 |  | 2000 | 270 | 0.28 | 1.8
16 | SWCNT_dry | 0.5 |  | 1000 |  | 2000 | 270 | 0.28 | 1.8
17 | SWCNT_DMF | 3 |  | 1000 |  | 2000 | 270 | 0.28 | 1.8
18 | SWCNT_DMF | 2 |  | 1000 |  | 2000 | 270 | 0.28 | 1.8
19 | SWCNT_DMF | 1 |  | 1000 |  | 2000 | 270 | 0.28 | 1.8
20 | SWCNT_DMF | 0.5 |  | 1000 |  | 2000 | 270 | 0.28 | 1.8
21 | MWCNT | 3 |  | 1000000 |  | 3000 | 300 | 0.26 | 1.5
22 | MWCNT | 1 |  | 1000000 |  | 3000 | 300 | 0.26 | 1.5
23 | MWCNT | 0.75 |  | 1000000 |  | 3000 | 300 | 0.26 | 1.5
24 | MWCNT | 0.5 |  | 1000000 |  | 3000 | 300 | 0.26 | 1.5
25 | MWCNT | 0.25 |  | 1000000 |  | 3000 | 300 | 0.26 | 1.5
26 | MWCNT_DFM | 3 |  | 1000 |  | 3000 | 300 | 0.35 | 1
27 | MWCNT_DFM | 1 |  | 1000 |  | 3000 | 300 | 0.35 | 1
28 | MWCNT_DFM | 0.75 |  | 1000 |  | 3000 | 300 | 0.35 | 1
29 | MWCNT_DFM | 0.5 |  | 1000 |  | 3000 | 300 | 0.35 | 1
30 | MWCNT_DFM | 0.25 |  | 100000 |  | 3000 | 300 | 0.35 | 1
31 | Ag/MWCNT | 0.5
32 | MWCNT | 1 |  | 1000000 |  | 3000 | 300 | 0.26 | 1.5
33 | MWCNT | 0.6 |  | 1000000 |  | 3000 | 300 | 0.26 | 1.5
34 | MWCNT | 0.2 |  | 1000000 |  | 3000 | 300 | 0.26 | 1.5
35 | MWCNT | 0.1 |  | 1000000 |  | 3000 | 300 | 0.26 | 1.5
36 | graphene oxide | 10 |  |  |  | 180 | 380
37 | MXene |  | 0.4 | 650000 |  | 50 | 3.5 |  | 2
38 | MXene |  | 0.8 | 650000 |  | 50 | 3.5 |  | 2
39 | MXene |  | 1.2 | 650000 |  | 50 | 3.5 |  | 2
40 | MXene |  | 1.6 | 650000 |  | 50 | 3.5 |  | 2
41 | MXene |  | 2 | 650000 |  | 50 | 3.5 |  | 2
42 | carbon fiber | 13.2 |  |  |  | 1000 | 200 | 0.26 | 1.75
43 | MWCNT | 1 |  | 1000000 |  | 3000 | 300 | 0.26 | 1.5
44 | MWCNT | 0.6 |  | 1000000 |  | 3000 | 300 | 0.26 | 1.5
45 | MWCNT | 0.4 |  | 1000000 |  | 3000 | 300 | 0.26 | 1.5
46 | MWCNT | 0.25 |  | 1000000 |  | 3000 | 300 | 0.26 | 1.5
47 | MWCNT | 0.5 |  | 1000000 |  | 3000 | 300 | 0.26 | 1.5
48 | MWCNT | 0.75 |  | 1000000 |  | 3000 | 300 | 0.26 | 1.5
49 | MWCNT | 1 |  | 1000000 |  | 3000 | 300 | 0.26 | 1.5
50 | MWCNT | 1.25 |  | 1000000 |  | 3000 | 300 | 0.26 | 1.5
51 | MWCNT | 1.5 |  | 1000000 |  | 3000 | 300 | 0.26 | 1.5
52 | MWCNT | 2 |  | 1000000 |  | 3000 | 300 | 0.26 | 1.5
53 | MWCNT | 5 |  | 1000000 |  | 3000 | 300 | 0.26 | 1.5
54 | MWCNT | 8 |  | 1000000 |  | 3000 | 300 | 0.26 | 1.5
55 | MWCNT PGMA | 2 |  | 1000000 |  | 3000 | 300 | 0.35 | 1.5
56 | MWCNT PGMA | 5 |  | 1000000 |  | 3000 | 300 | 0.35 | 1.5
57 | MWCNT PGMA | 8 |  | 1000000 |  | 3000 | 300 | 0.35 | 1.5
58 | carbon black | 5 |  | 10 |  | 0.5 | 80 | 0.3 | 1.8
59 | carbon black | 10 |  | 10 |  | 0.5 | 80 | 0.3 | 1.8
60 | carbon black | 20 |  | 10 |  | 0.5 | 80 | 0.3 | 1.8
61 | carbon black | 30 |  | 10 |  | 0.5 | 80 | 0.3 | 1.8
62 | carbon black | 40 |  | 10 |  | 0.5 | 80 | 0.3 | 1.8
63 | carbon black | 50 |  | 10 |  | 0.5 | 80 | 0.3 | 1.8
64 | MWCNT | 8 |  | 1000000 |  | 3000 | 300 | 0.26 | 1.5
65 | CNT | 1 |  | 1000000 |  | 2000 | 270 | 0.2 | 1.3
66 | CNT | 3 |  | 1000000 |  | 2000 | 270 | 0.2 | 1.3
67 | CNT | 5 |  | 1000000 |  | 2000 | 270 | 0.2 | 1.3
68 | CNT | 10 |  | 1000000 |  | 2000 | 270 | 0.2 | 1.3
69 | CNT | 15 |  | 1000000 |  | 2000 | 270 | 0.2 | 1.3
70 | carbon black | 1 |  | 10 |  | 0.5 | 80 | 0.3 | 1.8
71 | carbon black | 3 |  | 10 |  | 0.5 | 80 | 0.3 | 1.8
72 | carbon black | 5 |  | 10 |  | 0.5 | 80 | 0.3 | 1.8
73 | carbon black | 7 |  | 10 |  | 0.5 | 80 | 0.3 | 1.8
74 | carbon black | 10 |  | 10 |  | 0.5 | 80 | 0.3 | 1.8
75 | carbon black | 15 |  | 10 |  | 0.5 | 80 | 0.3 | 1.8
76 | graphene nanoplatelets | 3 |  | 10000000 |  | 5000 | 1340 | 0.42 | 2.3 | 15
77 | graphene nanoplatelets | 5 |  | 10000000 |  | 5000 | 1340 | 0.42 | 2.3 | 15
78 | graphene nanoplatelets | 10 |  | 10000000 |  | 5000 | 1340 | 0.42 | 2.3 | 15
79 | graphene nanoplatelets | 15 |  | 10000000 |  | 5000 | 1340 | 0.42 | 2.3 | 15
80 | carbon fiber (short) | 23.08 |  |  | 3.8e-05 | 1000 | 200 | 0.26 | 1.75 | 6000 | 880 | EPDM | 38.46
81 | carbon black | 28.6 |  | 10 |  | 0.5 | 80 | 0.3 | 1.8 | 6000 | 880 | EPDM | 35.7
82 | carbon black | 33.4 |  | 10 |  | 0.5 | 80 | 0.3 | 1.8 | 6000 | 880 | EPDM | 33.3
83 | carbon fiber (short) | 16.8 |  |  | 3.8e-05 | 1000 | 200 | 0.26 | 1.75 | 6000 | 880 | EPDM | 41.6
84 | carbon fiber (short) | 16.7 |  |  | 3.8e-05 | 1000 | 200 | 0.26 | 1.75 | 6000 | 880
85 | carbon fiber (short) | 23.1 |  |  | 3.8e-05 | 1000 | 200 | 0.26 | 1.75 | 6000 | 880
86 | carbon fiber (short) | 16.7 |  |  | 3.8e-05 | 1000 | 200 | 0.26 | 1.75 | 6000 | 880
87 | carbon black | 28.5 |  | 10 |  | 0.5 | 80 | 0.3 | 1.8 | 6000 | 880
88 | carbon fiber (short) | 23.1 |  |  | 3.8e-05 | 1000 | 200 | 0.26 | 1.75 | 6000 | 880
89 | carbon black | 33.4 |  | 10 |  | 0.5 | 80 | 0.3 | 1.8 | 6000 | 880
90 | carbon black | 28.6 |  | 10 |  | 0.5 | 80 | 0.3 | 1.8 | 6000 | 880
91 | carbon black | 33.4 |  | 10 |  | 0.5 | 80 | 0.3 | 1.8 | 6000 | 880
92 | MWCNT | 0.1 |  | 1000000 |  | 3000 | 300 | 0.26 | 1.5
93 | MWCNT | 0.5 |  | 1000000 |  | 3000 | 300 | 0.26 | 1.5
94 | MWCNT | 1 |  | 1000000 |  | 3000 | 300 | 0.26 | 1.5
95 | MWCNT | 1.5 |  | 1000000 |  | 3000 | 300 | 0.26 | 1.5
96 | MWCNT_nitric acid | 0.1 |  | 100000 |  | 3000 | 300 | 0.35 | 1
97 | MWCNT_nitric acid | 0.5 |  | 100000 |  | 3000 | 300 | 0.35 | 1
98 | MWCNT_nitric acid | 1 |  | 100000 |  | 3000 | 300 | 0.35 | 1
99 | MWCNT_nitric acid | 1.5 |  | 100000 |  | 3000 | 300 | 0.35 | 1
100 | MWCNT | 0.2 |  | 1000000 |  | 3000 | 300 | 0.26 | 1.5 | 0.74 | 94
101 | MWCNT | 0.2 |  | 1000000 |  | 3000 | 300 | 0.26 | 1.5 | 3.1 | 313
102 | MWCNT | 0.2 |  | 1000000 |  | 3000 | 300 | 0.26 | 1.5 | 4.5 | 474
103 | MWCNT | 0.4 |  | 1000000 |  | 3000 | 300 | 0.26 | 1.5 | 0.74 | 94
104 | MWCNT | 0.4 |  | 1000000 |  | 3000 | 300 | 0.26 | 1.5 | 3.1 | 313
105 | MWCNT | 0.4 |  | 1000000 |  | 3000 | 300 | 0.26 | 1.5 | 4.5 | 474
106 | MWCNT | 0.6 |  | 1000000 |  | 3000 | 300 | 0.26 | 1.5 | 0.74 | 94
107 | MWCNT | 0.6 |  | 1000000 |  | 3000 | 300 | 0.26 | 1.5 | 3.1 | 313
108 | MWCNT | 0.6 |  | 1000000 |  | 3000 | 300 | 0.26 | 1.5 | 4.5 | 474
109 | MWCNT | 0.8 |  | 1000000 |  | 3000 | 300 | 0.26 | 1.5 | 0.74 | 94
110 | MWCNT | 0.8 |  | 1000000 |  | 3000 | 300 | 0.26 | 1.5 | 3.1 | 313
111 | MWCNT | 0.8 |  | 1000000 |  | 3000 | 300 | 0.26 | 1.5 | 4.5 | 474
112 | MWCNT | 1 |  | 1000000 |  | 3000 | 300 | 0.26 | 1.5 | 0.74 | 94
113 | MWCNT | 1 |  | 1000000 |  | 3000 | 300 | 0.26 | 1.5 | 3.1 | 313
114 | MWCNT | 1 |  | 1000000 |  | 3000 | 300 | 0.26 | 1.5 | 4.5 | 474
115 | MWCNT | 3 |  | 1000000 |  | 3000 | 300 | 0.26 | 1.5 | 3.1 | 313
116 | MWCNT | 3 |  | 1000000 |  | 3000 | 300 | 0.26 | 1.5 | 4.5 | 474
117 | carbon black | 20 |  | 10 |  | 0.5 | 80 | 0.3 | 1.8
118 | carbon fiber | 10 |  |  | 3e-05 | 1000 | 200 | 0.26 | 1.75 | 100
119 | carbon fiber | 20 |  |  | 3e-05 | 1000 | 200 | 0.26 | 1.75 | 100
120 | carbon fiber | 30 |  |  | 3e-05 | 1000 | 200 | 0.26 | 1.75 | 100
121 | carbon fiber | 40 |  |  | 3e-05 | 1000 | 200 | 0.26 | 1.75 | 100
122 | carbon fiber | 10 |  |  | 3e-05 | 1000 | 200 | 0.26 | 1.75 | 200
123 | carbon fiber | 20 |  |  | 3e-05 | 1000 | 200 | 0.26 | 1.75 | 200
124 | carbon fiber | 30 |  |  | 3e-05 | 1000 | 200 | 0.26 | 1.75 | 200
125 | carbon fiber | 40 |  |  | 3e-05 | 1000 | 200 | 0.26 | 1.75 | 200
126 | carbon fiber | 10 |  |  | 3e-05 | 1000 | 200 | 0.26 | 1.75 | 400
127 | carbon fiber | 20 |  |  | 3e-05 | 1000 | 200 | 0.26 | 1.75 | 400
128 | carbon fiber | 10 |  |  | 3e-05 | 1000 | 200 | 0.26 | 1.75 | 800
129 | carbon fiber | 20 |  |  | 3e-05 | 1000 | 200 | 0.26 | 1.75 | 800
130 | carbon fiber | 5 |  |  | 3e-05 | 1000 | 200 | 0.26 | 1.75 | 3000
131 | carbon fiber | 10 |  |  | 3e-05 | 1000 | 200 | 0.26 | 1.75 | 3000
132 | carbon fiber | 15 |  |  | 3e-05 | 1000 | 200 | 0.26 | 1.75 | 3000
133 | carbon fiber | 20 |  |  | 3e-05 | 1000 | 200 | 0.26 | 1.75 | 3000
134 | stain steel fibers | 10 |  | 74900000 |  | 15 | 190 | 0.265 | 7.5
135 | stain steel fibers | 20 |  | 74900000 |  | 15 | 190 | 0.265 | 7.5
136 | Al flakes | 5 |  |  | 2.65e-08 | 237 | 70 | 0.33 | 2.7
137 | Al flakes | 10 |  |  | 2.65e-08 | 237 | 70 | 0.33 | 2.7
138 | Al flakes | 15 |  |  | 2.65e-08 | 237 | 70 | 0.33 | 2.7
139 | Al flakes | 20 |  |  | 2.65e-08 | 237 | 70 | 0.33 | 2.7
140 | Al flakes | 30 |  |  | 2.65e-08 | 237 | 70 | 0.33 | 2.7
141 | Ni fibers | 10 |  | 640000000 |  | 60.7 |  | 0.31 | 8.9
142 | Ni fibers | 20 |  | 640000000 |  | 60.7 |  | 0.31 | 8.9
143 | graphene oxide | 20 |  |  |  | 180 | 380
144 | MWCNT | 0.5 |  | 1000000 |  | 3000 | 300 | 0.26 | 1.5 | 50
145 | MWCNT | 1 |  | 1000000 |  | 3000 | 300 | 0.26 | 1.5 | 50
146 | MWCNT | 1.5 |  | 1000000 |  | 3000 | 300 | 0.26 | 1.5 | 50
147 | graphite | 20 |  | 300000 |  | 800 | 3 | 0.31 | 2.26
148 | MWCNT/Ag | 0.05 |  | 1000 |  | 740 |  |  | 1 | 0.05
149 | MWCNT/Ag | 0.1 |  | 1000 |  | 740 |  |  | 1 | 0.05
150 | MWCNT/Ag | 0.25 |  | 1000 |  | 740 |  |  | 1 | 0.05
151 | MWCNT/Ag | 0.5 |  | 1000 |  | 740 |  |  | 1 | 0.05
152 | MWCNT/Ag | 0.05 |  | 1000 |  | 740 |  |  | 1 | 0.05
153 | MWCNT/Ag | 0.1 |  | 1000 |  | 740 |  |  | 1 | 0.05
154 | MWCNT/Ag | 0.25 |  | 1000 |  | 740 |  |  | 1 | 0.05
155 | MWCNT/Ag | 0.5 |  | 1000 |  | 740 |  |  | 1 | 0.05
156 | SiC/CNT |  | 10 | 1e-08 |  | 100
157 | graphene aerogel |  | 5 |  |  | 3000
158 | MWCNT_pristine | 1.75 |  | 100000 |  | 3000 | 300 | 0.35 | 1 | 3 | 300
159 | MWCNT_pristine | 1 |  | 100000 |  | 3000 | 300 | 0.35 | 1 | 3 | 300
160 | MWCNT_pristine | 0.5 |  | 100000 |  | 3000 | 300 | 0.35 | 1 | 3 | 300
161 | MWCNT_pristine | 0.5 |  | 100000 |  | 3000 | 300 | 0.35 | 1 | 3 | 300
162 | MWCNT_pristine/ZnO | 1.75 |  | 100000 |  | 3000 | 300 | 0.35 | 1 | 3 | 300
163 | Mxene | 7.5 |  | 1932500 |  | 50 | 3.5 |  | 2
164 | Mxene | 13.9 |  | 1932500 |  | 50 | 3.5 |  | 2
165 | Mxene | 19.5 |  | 1932500 |  | 50 | 3.5 |  | 2
166 | AlN |  | 10 |  | 100000000000000 | 140 |  | 0.23 | 3.26
167 | AlN |  | 30 |  | 100000000000000 | 140 |  | 0.23 | 3.26
168 | AlN |  | 50 |  | 100000000000000 | 140 |  | 0.23 | 3.26
169 | AlN |  | 60 |  | 100000000000000 | 140 |  | 0.23 | 3.26
170 | SWCNT | 1 |  | 1000 |  | 2000 | 270 | 0.28 | 1.8
171 | SWCNT | 0.3 |  | 1000 |  | 2000 | 270 | 0.28 | 1.8
172 | SWCNT | 0.2 |  | 1000 |  | 2000 | 270 | 0.28 | 1.8
173 | SWCNT | 0.1 |  | 1000 |  | 2000 | 270 | 0.28 | 1.8
174 | MWCNT/Ag |  | 5 | 13000
175 | MWCNT/Ag |  | 4 | 13000
176 | MWCNT/Ag |  | 3 | 13000
177 | MWCNT/Ag |  | 1.5 | 13000
178 | MWCNT/Ag |  | 0.5 | 13000
179 | MWCNT/Ag |  | 5 | 13000
180 | MWCNT/Ag |  | 3 | 13000
181 | MWCNT/Ag |  | 2 | 13000
182 | MWCNT/Ag |  | 1 | 13000
183 | MWCNT/Ag |  | 0.5 | 13000
184 | MWCNT |  | 5 | 1000000 |  | 3000 | 300 | 0.26 | 1.5
185 | MWCNT |  | 5 | 1000000 |  | 3000 | 300 | 0.26 | 1.5
186 | MWCNT |  | 4 | 1000000 |  | 3000 | 300 | 0.26 | 1.5
187 | MWCNT |  | 4 | 1000000 |  | 3000 | 300 | 0.26 | 1.5
188 | MWCNT |  | 3 | 1000000 |  | 3000 | 300 | 0.26 | 1.5
189 | MWCNT |  | 3 | 1000000 |  | 3000 | 300 | 0.26 | 1.5
190 | MWCNT |  | 1.5 | 1000000 |  | 3000 | 300 | 0.26 | 1.5
191 | MWCNT |  | 2 | 1000000 |  | 3000 | 300 | 0.26 | 1.5
192 | graphite | 1 |  | 300000 |  | 800 | 3 | 0.31 | 2.26 | 3.5 | 150
193 | graphite | 2 |  | 300000 |  | 800 | 3 | 0.31 | 2.26 | 3.5 | 150
194 | graphite | 3 |  | 300000 |  | 800 | 3 | 0.31 | 2.26 | 3.5 | 150
195 | graphite | 4 |  | 300000 |  | 800 | 3 | 0.31 | 2.26 | 3.5 | 150
196 | graphite | 5 |  | 300000 |  | 800 | 3 | 0.31 | 2.26 | 3.5 | 150
197 | graphite | 1 |  | 300000 |  | 800 | 3 | 0.31 | 2.26 | 5.2 | 306
198 | graphite | 2 |  | 300000 |  | 800 | 3 | 0.31 | 2.26 | 5.2 | 306
199 | graphite | 3 |  | 300000 |  | 800 | 3 | 0.31 | 2.26 | 5.2 | 306
200 | graphite | 4 |  | 300000 |  | 800 | 3 | 0.31 | 2.26 | 5.2 | 306
201 | graphite | 5 |  | 300000 |  | 800 | 3 | 0.31 | 2.26 | 5.2 | 306
202 | carbon black |  | 1 | 10 |  | 0.5 | 80 | 0.3 | 1.8
203 | carbon black |  | 2 | 10 |  | 0.5 | 80 | 0.3 | 1.8
204 | carbon black |  | 4.5 | 10 |  | 0.5 | 80 | 0.3 | 1.8
205 | carbon black |  | 9 | 10 |  | 0.5 | 80 | 0.3 | 1.8
206 | MWCNT | 0.5 |  | 1000000 |  | 3000 | 300 | 0.26 | 1.5
207 | MWCNT | 1 |  | 1000000 |  | 3000 | 300 | 0.26 | 1.5
208 | MWCNT | 3 |  | 1000000 |  | 3000 | 300 | 0.26 | 1.5
209 | graphene | 0.5 |  | 80000000 |  | 3000 | 342 | 0.19 | 2.267
210 | graphene | 1 |  | 80000000 |  | 3000 | 342 | 0.19 | 2.267
211 | graphene | 3 |  | 80000000 |  | 3000 | 342 | 0.19 | 2.267
212 | Mxene | 1 |  | 2400 |  | 50 | 3.5 |  | 2
213 | Mxene | 3 |  | 2400 |  | 50 | 3.5 |  | 2
214 | Mxene | 5 |  | 2400 |  | 50 | 3.5 |  | 2
215 | Mxene | 10 |  | 2400 |  | 50 | 3.5 |  | 2
216 | Mxene | 15 |  | 2400 |  | 50 | 3.5 |  | 2
217 | Mxene_annealed | 1 |  | 2400 |  | 50 | 3.5 |  | 2
218 | Mxene_annealed | 3 |  | 2400 |  | 50 | 3.5 |  | 2
219 | Mxene_annealed | 5 |  | 2400 |  | 50 | 3.5 |  | 2
220 | Mxene_annealed | 10 |  | 2400 |  | 50 | 3.5 |  | 2
221 | Mxene_annealed | 15 |  | 2400 |  | 50 | 3.5 |  | 2
222 | MWCNT | 1 |  | 1000000 |  | 3000 | 300 | 0.26 | 1.5
223 | MWCNT | 0.75 |  | 1000000 |  | 3000 | 300 | 0.26 | 1.5
224 | MWCNT | 0.5 |  | 1000000 |  | 3000 | 300 | 0.26 | 1.5
225 | MWCNT | 0.25 |  | 1000000 |  | 3000 | 300 | 0.26 | 1.5
226 | MWCNT | 0.1 |  | 1000000 |  | 3000 | 300 | 0.26 | 1.5
227 | carbon black | 3.5 |  | 10 |  | 0.5 | 80 | 0.3 | 1.8 |  |  | polystyrene | 48
228 | carbon black | 1.5 |  | 10 |  | 0.5 | 80 | 0.3 | 1.8 |  |  | polystyrene | 49
229 | MWCNT_gelatin | 0.05 |  | 100000 |  | 3500 | 300 | 0.35 | 1
230 | MWCNT_gelatin | 0.1 |  | 100000 |  | 3500 | 300 | 0.35 | 1
231 | MWCNT_gelatin | 0.3 |  | 100000 |  | 3500 | 300 | 0.35 | 1
232 | MWCNT_gelatin | 0.5 |  | 100000 |  | 3500 | 300 | 0.35 | 1
233 | MWCNT_pristine | 0.05 |  | 100000 |  | 3000 | 300 | 0.35 | 1 | 3 | 300
234 | MWCNT_pristine | 0.1 |  | 100000 |  | 3000 | 300 | 0.35 | 1 | 3 | 300
235 | MWCNT_pristine | 0.3 |  | 100000 |  | 3000 | 300 | 0.35 | 1 | 3 | 300
236 | MWCNT_pristine | 0.5 |  | 100000 |  | 3000 | 300 | 0.35 | 1 | 3 | 300
237 | MWCNT | 10 |  | 1000000 |  | 3000 | 300 | 0.26 | 1.5
238 | MXene |  | 1.18 | 1932500 |  | 50 | 3.5 |  | 2
239 | MXene |  | 1.8 | 1932500 |  | 50 | 3.5 |  | 2
240 | MXene |  | 2.44 | 1932500 |  | 50 | 3.5 |  | 2
241 | MXene |  | 3.1 | 1932500 |  | 50 | 3.5 |  | 2
242 | MXene |  | 4.83 | 1932500 |  | 50 | 3.5 |  | 2
243 | MXene |  | 6.71 | 1932500 |  | 50 | 3.5 |  | 2
244 | Ag | 3 |  | 63000000 |  | 429 | 83 | 0.36 | 10.94 |  |  | GO | 12 |  | 5300
245 | MWCNT | 10 |  | 1000000 |  | 3000 | 300 | 0.26 | 1.5
246 | MWCNT/GO | 10 |  | 1000 |  | 3300 | 300 | 0.35 | 1
247 | graphene | 1 |  | 80000000 |  | 5300 | 342 | 0.19 | 2.267
248 | graphene | 1 |  | 80000000 |  | 5300 | 342 | 0.19 | 2.267
249 | GO/Fe2O3 | 9 |  |  |  | 4000 | 380
250 | MWCNT |  | 1 | 1000000 |  | 3000 | 300 | 0.26 | 1.5
251 | MWCNT |  | 2 | 1000000 |  | 3000 | 300 | 0.26 | 1.5
252 | MWCNT |  | 3.1 | 1000000 |  | 3000 | 300 | 0.26 | 1.5
253 | MWCNT |  | 4 | 1000000 |  | 3000 | 300 | 0.26 | 1.5
254 | MWCNT |  | 4.8 | 1000000 |  | 3000 | 300 | 0.26 | 1.5
255 | Mxene | 0.25 |  | 1932500 |  | 50 | 3.5 |  | 2
256 | Mxene | 0.5 |  | 1932500 |  | 50 | 3.5 |  | 2
257 | Mxene | 1 |  | 1932500 |  | 50 | 3.5 |  | 2
258 | Mxene | 1.5 |  | 1932500 |  | 50 | 3.5 |  | 2
259 | Mxene | 2 |  | 1932500 |  | 50 | 3.5 |  | 2
260 | MWCNT_grinding | 1.5 | 1 | 100000 |  | 3000 | 300 | 0.35 | 1
261 | MWCNT_grinding | 7.5 | 5 | 100000 |  | 3000 | 300 | 0.35 | 1
262 | MWCNT_grinding | 15 | 10 | 100000 |  | 3000 | 300 | 0.35 | 1
263 | MWCNT_grinding | 22.5 | 15 | 100000 |  | 3000 | 300 | 0.35 | 1
264 | MWCNT | 0.5 |  | 1000000 |  | 3000 | 300 | 0.26 | 1.5
265 | MWCNT | 1 |  | 1000000 |  | 3000 | 300 | 0.26 | 1.5
266 | MWCNT | 2 |  | 1000000 |  | 3000 | 300 | 0.26 | 1.5
267 | MWCNT_pristine | 0.5 |  | 100000 |  | 3000 | 300 | 0.35 | 1 | 3 | 300
268 | MWCNT_pristine | 1 |  | 100000 |  | 3000 | 300 | 0.35 | 1 | 3 | 300
269 | MWCNT_pristine | 2 |  | 100000 |  | 3000 | 300 | 0.35 | 1 | 3 | 300
270 | MWCNT | 10 |  | 1000000 |  | 3000 | 300 | 0.26 | 1.5
271 | Mxene |  | 0.53 | 1932500 |  | 50 | 3.5 |  | 2
272 | Mxene |  | 1.59 | 1932500 |  | 50 | 3.5 |  | 2
273 | Mxene |  | 2.65 | 1932500 |  | 50 | 3.5 |  | 2
274 | Mxene |  | 3.71 | 1932500 |  | 50 | 3.5 |  | 2
275 | Mxene |  | 4.77 | 1932500 |  | 50 | 3.5 |  | 2
276 | Mxene |  | 6.36 | 1932500 |  | 50 | 3.5 |  | 2
277 | Mxene |  | 6.89 | 1932500 |  | 50 | 3.5 |  | 2
278 | Mxene |  | 7.95 | 1932500 |  | 50 | 3.5 |  | 2
279 | Mxene |  | 9.54 | 1932500 |  | 50 | 3.5 |  | 2
280 | MWCNT | 0.25 |  | 1000000 |  | 3000 | 300 | 0.26 | 1.5 | 30 | 715
281 | MWCNT | 0.5 |  | 1000000 |  | 3000 | 300 | 0.26 | 1.5 | 30 | 715
282 | MWCNT | 0.75 |  | 1000000 |  | 3000 | 300 | 0.26 | 1.5 | 30 | 715
283 | MWCNT | 1 |  | 1000000 |  | 3000 | 300 | 0.26 | 1.5 | 30 | 715
284 | MWCNT | 0.5 |  | 1000000 |  | 3000 | 300 | 0.26 | 1.5 | 30 | 1000
285 | MWCNT | 0.5 |  | 1000000 |  | 3000 | 300 | 0.26 | 1.5 | 30 | 555
286 | MWCNT | 0.5 |  | 1000000 |  | 3000 | 300 | 0.26 | 1.5 | 30 | 455
287 | MWCNT | 1 |  | 1000000 |  | 3000 | 300 | 0.26 | 1.5 | 40
288 | MWCNT | 4 |  | 1000000 |  | 3000 | 300 | 0.26 | 1.5 | 40
289 | carbon black | 1 |  | 10 |  | 0.5 | 80 | 0.3 | 1.8 |  |  | poly(D-lactide) | 1
290 | carbon black | 2 |  | 10 |  | 0.5 | 80 | 0.3 | 1.8 |  |  | poly(D-lactide) | 1
291 | carbon black | 4 |  | 10 |  | 0.5 | 80 | 0.3 | 1.8 |  |  | poly(D-lactide) | 1
292 | carbon black | 5 |  | 10 |  | 0.5 | 80 | 0.3 | 1.8 |  |  | poly(D-lactide) | 1
293 | carbon black | 1 |  | 10 |  | 0.5 | 80 | 0.3 | 1.8 |  |  | poly(D-lactide) | 10
294 | carbon black | 2 |  | 10 |  | 0.5 | 80 | 0.3 | 1.8 |  |  | poly(D-lactide) | 10
295 | carbon black | 4 |  | 10 |  | 0.5 | 80 | 0.3 | 1.8 |  |  | poly(D-lactide) | 10
296 | carbon black | 5 |  | 10 |  | 0.5 | 80 | 0.3 | 1.8 |  |  | poly(D-lactide) | 10
297 | carbon black | 1 |  | 10 |  | 0.5 | 80 | 0.3 | 1.8 |  |  | poly(D-lactide) | 1
298 | carbon black | 2 |  | 10 |  | 0.5 | 80 | 0.3 | 1.8 |  |  | poly(D-lactide) | 1
299 | carbon black | 4 |  | 10 |  | 0.5 | 80 | 0.3 | 1.8 |  |  | poly(D-lactide) | 1
300 | carbon black | 5 |  | 10 |  | 0.5 | 80 | 0.3 | 1.8 |  |  | poly(D-lactide) | 1
301 | carbon black | 1 |  | 10 |  | 0.5 | 80 | 0.3 | 1.8 |  |  | poly(D-lactide) | 10
302 | carbon black | 2 |  | 10 |  | 0.5 | 80 | 0.3 | 1.8 |  |  | poly(D-lactide) | 10
303 | carbon black | 4 |  | 10 |  | 0.5 | 80 | 0.3 | 1.8 |  |  | poly(D-lactide) | 10
304 | carbon black | 5 |  | 10 |  | 0.5 | 80 | 0.3 | 1.8 |  |  | poly(D-lactide) | 10
305 | carbon black | 1 |  | 10 |  | 0.5 | 80 | 0.3 | 1.8
306 | carbon black | 2 |  | 10 |  | 0.5 | 80 | 0.3 | 1.8
307 | carbon black | 4 |  | 10 |  | 0.5 | 80 | 0.3 | 1.8
308 | carbon black | 5 |  | 10 |  | 0.5 | 80 | 0.3 | 1.8
309 | carbon black | 1 |  | 10 |  | 0.5 | 80 | 0.3 | 1.8
310 | carbon black | 2 |  | 10 |  | 0.5 | 80 | 0.3 | 1.8
311 | carbon black | 4 |  | 10 |  | 0.5 | 80 | 0.3 | 1.8
312 | carbon black | 5 |  | 10 |  | 0.5 | 80 | 0.3 | 1.8
313 | SiCnw_Ag |  | 50
314 | SiCnw_Ag |  | 20
315 | SiCnw_Ag |  | 30
316 | SiCnw_Ag |  | 65
317 | SiCnw |  | 50
318 | SiCnw |  | 20
319 | SiCnw |  | 30
320 | SiCnw |  | 65
321 | graphene oxide | 3 |  | 0.1 |  | 72 | 380 |  |  |  |  | Fe2O3 | 15
322 | graphene oxide | 5 |  | 0.1 |  | 72 | 380 |  |  |  |  | Fe2O3 | 15
323 | graphene oxide | 8 |  | 0.1 |  | 72 | 380 |  |  |  |  | Fe2O3 | 15
324 | graphene oxide | 3 |  | 0.1 |  | 72 | 380 |  |  |  |  | Fe2O3 | 15
325 | graphene oxide | 5 |  | 0.1 |  | 72 | 380 |  |  |  |  | Fe2O3 | 15
326 | graphene oxide | 8 |  | 0.1 |  | 72 | 380 |  |  |  |  | Fe2O3 | 15
327 | graphene oxide | 3 |  | 0.1 |  | 72 | 380
328 | graphene oxide | 5 |  | 0.1 |  | 72 | 380
329 | graphene oxide | 8 |  | 0.1 |  | 72 | 380
330 | graphene oxide | 3 |  | 0.1 |  | 72 | 380
331 | graphene oxide | 5 |  | 0.1 |  | 72 | 380
332 | graphene oxide | 8 |  | 0.1 |  | 72 | 380
333 | MWCNT | 0.1 |  | 1000000 |  | 3000 | 300 | 0.26 | 1.5 | 1
334 | MWCNT | 0.3 |  | 1000000 |  | 3000 | 300 | 0.26 | 1.5 | 1
335 | MWCNT | 0.5 |  | 1000000 |  | 3000 | 300 | 0.26 | 1.5 | 1
336 | MWCNT | 0.7 |  | 1000000 |  | 3000 | 300 | 0.26 | 1.5 | 1
337 | MWCNT | 1 |  | 1000000 |  | 3000 | 300 | 0.26 | 1.5 | 1
338 | Mxene | 0.2 |  | 2400 |  | 50 | 3.5 |  | 2
339 | Mxene | 0.4 |  | 2400 |  | 50 | 3.5 |  | 2
340 | Mxene | 0.6 |  | 2400 |  | 50 | 3.5 |  | 2
341 | Mxene | 0.8 |  | 2400 |  | 50 | 3.5 |  | 2
342 | Mxene | 1 |  | 2400 |  | 50 | 3.5 |  | 2
343 | MWCNT | 0.05 |  | 1000000 |  | 3000 | 300 | 0.26 | 1.5 |  |  | polycarbonate | 40
344 | MWCNT | 0.05 |  | 1000000 |  | 3000 | 300 | 0.26 | 1.5 |  |  | polycarbonate | 60
345 | MWCNT | 0.05 |  | 1000000 |  | 3000 | 300 | 0.26 | 1.5 |  |  | polycarbonate | 70
346 | MWCNT | 0.1 |  | 1000000 |  | 3000 | 300 | 0.26 | 1.5 |  |  | polycarbonate | 40
347 | MWCNT | 0.1 |  | 1000000 |  | 3000 | 300 | 0.26 | 1.5 |  |  | polycarbonate | 60
348 | MWCNT | 0.1 |  | 1000000 |  | 3000 | 300 | 0.26 | 1.5 |  |  | polycarbonate | 70
349 | MWCNT | 2 |  | 1000000 |  | 3000 | 300 | 0.26 | 1.5 |  |  | polycarbonate | 70
350 | MWCNT | 0.02 |  | 1000000 |  | 3000 | 300 | 0.26 | 1.5
351 | MWCNT | 0.05 |  | 1000000 |  | 3000 | 300 | 0.26 | 1.5
352 | MWCNT | 0.08 |  | 1000000 |  | 3000 | 300 | 0.26 | 1.5
353 | MWCNT | 0.1 |  | 1000000 |  | 3000 | 300 | 0.26 | 1.5
354 | MWCNT | 0.12 |  | 1000000 |  | 3000 | 300 | 0.26 | 1.5
355 | MWCNT | 1 |  | 1000000 |  | 3000 | 300 | 0.26 | 1.5
356 | MWCNT | 2 |  | 1000000 |  | 3000 | 300 | 0.26 | 1.5
357 | MWCNT | 5 |  | 1000000 |  | 3000 | 300 | 0.26 | 1.5
358 | MWCNT | 10 |  | 1000000 |  | 3000 | 300 | 0.26 | 1.5
359 | SiCnw@GSc | 11
360 | MXene | 6 | 1.7 | 650000 |  | 50 | 3.5 |  | 2
361 | MXene | 31 | 10.7 | 650000 |  | 50 | 3.5 |  | 2
362 | MXene | 63 | 31.3 | 650000 |  | 50 | 3.5 |  | 2
363 | MXene | 75 | 44.5 | 650000 |  | 50 | 3.5 |  | 2
364 | Mxene | 1 |  | 1932500 |  | 50 | 3.5 |  | 2
365 | Mxene | 2 |  | 1932500 |  | 50 | 3.5 |  | 2
366 | Mxene | 3 |  | 1932500 |  | 50 | 3.5 |  | 2
367 | Mxene | 4 |  | 1932500 |  | 50 | 3.5 |  | 2
368 | Mxene | 5 |  | 1932500 |  | 50 | 3.5 |  | 2
369 | MgO |  | 0.7 |  |  | 47 |  |  |  | 0.022
370 | Cu |  | 30 | 55000000 |  | 398 | 130 | 0.36 | 8.96
371 | talc |  | 30 |  |  | 10.6
372 | Al2O3 |  | 31.2 |  | 100000000000000 | 25 |  | 0.22 | 3.95
373 | SiO2 |  | 45 | 1e-08 |  | 1
374 | AlN |  | 0.7 |  | 100000000000000 | 235 |  | 0.23 | 3.26 | 0.06
375 | boron nitride |  | 5.8 | [6 empty] | 0.07
376 | boron nitride |  | 5.8 | [6 empty] | 0.5
377 | boron nitride |  | 5.8 | [6 empty] | 1.5
378 | MWCNT |  | 0.2 | 185000 |  | 3000 | 300 | 0.26 | 1.5 |  |  | Ag | 0
379 | MWCNT |  | 0.2 | 185000 |  | 3000 | 300 | 0.26 | 1.5 |  |  | Ag | 6
380 | MWCNT |  | 0.2 | 185000 |  | 3000 | 300 | 0.26 | 1.5 |  |  | Ag | 7.25
381 | MWCNT |  | 0.2 | 185000 |  | 3000 | 300 | 0.26 | 1.5 |  |  | Ag | 8
382 | MWCNT |  | 0.2 | 185000 |  | 3000 | 300 | 0.26 | 1.5 |  |  | Ag | 9
383 | MWCNT |  | 0.2 | 185000 |  | 3000 | 300 | 0.26 | 1.5 |  |  | Ag | 10
384 | MWCNT |  | 2 | 185000 |  | 3000 | 300 | 0.26 | 1.5 |  |  | Ag | 0
385 | MWCNT |  | 2 | 185000 |  | 3000 | 300 | 0.26 | 1.5 |  |  | Ag | 10
386 | MWCNT |  | 2 | 185000 |  | 3000 | 300 | 0.26 | 1.5 |  |  | Ag | 15
387 | MWCNT |  | 2 | 185000 |  | 3000 | 300 | 0.26 | 1.5 |  |  | Ag | 20
388 | MWCNT | 1 |  | 1000000 |  | 3000 | 300 | 0.26 | 1.5
389 | MWCNT | 3 |  | 1000000 |  | 3000 | 300 | 0.26 | 1.5
390 | MWCNT | 5 |  | 1000000 |  | 3000 | 300 | 0.26 | 1.5
391 | graphene oxide | 0.5 |  | 0.1 |  | 72 | 380
392 | graphene oxide | 1 |  | 0.1 |  | 72 | 380
393 | graphene oxide | 2 |  | 0.1 |  | 72 | 380
394 | graphene oxide | 3 |  | 0.1 |  | 72 | 380
395 | MWCNT | 5 |  | 1000000 |  | 3000 | 300 | 0.26 | 1.5
396 | MWCNT | 3 |  | 1000000 |  | 3000 | 300 | 0.26 | 1.5
397 | MWCNT | 2 |  | 1000000 |  | 3000 | 300 | 0.26 | 1.5
398 | MWCNT | 1 |  | 1000000 |  | 3000 | 300 | 0.26 | 1.5
399 | MWCNT | 0.5 |  | 1000000 |  | 3000 | 300 | 0.26 | 1.5
400 | MWCNT/Cu | 1 |  | 1000
401 | MWCNT/Cu | 2 |  | 1000
402 | MWCNT/Cu | 3 |  | 1000
403 | Mxene | 0.4 |  | 2400 |  | 50 | 3.5 |  | 2
404 | Mxene | 0.8 |  | 2400 |  | 50 | 3.5 |  | 2
405 | Mxene | 1.2 |  | 2400 |  | 50 | 3.5 |  | 2
406 | Mxene | 1.6 |  | 2400 |  | 50 | 3.5 |  | 2
407 | Mxene | 0.4 |  | 2400 |  | 50 | 3.5 |  | 2
408 | Mxene | 0.8 |  | 2400 |  | 50 | 3.5 |  | 2
409 | Mxene | 1.2 |  | 2400 |  | 50 | 3.5 |  | 2
410 | Mxene | 1.6 |  | 2400 |  | 50 | 3.5 |  | 2
411 | MXene |  | 0.2 | 1932500 |  | 50 | 3.5 |  | 2
412 | MXene |  | 0.4 | 1932500 |  | 50 | 3.5 |  | 2
413 | MXene |  | 0.8 | 1932500 |  | 50 | 3.5 |  | 2
414 | MXene |  | 1.7 | 1932500 |  | 50 | 3.5 |  | 2
415 | fiberglass | 49 |  |  | 50000000 | 0.36 | 52 | 0.15 | 2.54 |  |  | CB/CNF 90/10 | 2
416 | fiberglass | 50 |  |  | 50000000 | 0.36 | 52 | 0.15 | 2.54
417 | SiC |  | 14 | 1e-08 |  | 30
418 | graphite nanoplates | 8 |  | 300000 |  | 800 | 3 | 0.31 | 2.26
419 | graphite nanoplates | 10 |  | 300000 |  | 800 | 3 | 0.31 | 2.26
420 | graphite nanoplates | 12 |  | 300000 |  | 800 | 3 | 0.31 | 2.26
421 | graphite nanoplates | 15 |  | 300000 |  | 800 | 3 | 0.31 | 2.26
422 | MWCNT | 0.5 |  | 1000000 |  | 3000 | 300 | 0.26 | 1.5 | 10
423 | MWCNT | 1 |  | 1000000 |  | 3000 | 300 | 0.26 | 1.5 | 10
424 | MWCNT | 2 |  | 1000000 |  | 3000 | 300 | 0.26 | 1.5 | 10
425 | MWCNT | 3 |  | 1000000 |  | 3000 | 300 | 0.26 | 1.5 | 10
426 | MWCNT | 4 |  | 1000000 |  | 3000 | 300 | 0.26 | 1.5 | 10
427 | MWCNT | 0.5 |  | 1000000 |  | 3000 | 300 | 0.26 | 1.5 | 50
428 | MWCNT | 1 |  | 1000000 |  | 3000 | 300 | 0.26 | 1.5 | 50
429 | MWCNT | 3 |  | 1000000 |  | 3000 | 300 | 0.26 | 1.5 | 50
430 | MWCNT | 4 |  | 1000000 |  | 3000 | 300 | 0.26 | 1.5 | 50
431 | MWCNT | 0.5 |  | 1000000 |  | 3000 | 300 | 0.26 | 1.5 | 1
432 | MWCNT | 1 |  | 1000000 |  | 3000 | 300 | 0.26 | 1.5 | 1
433 | MWCNT | 2 |  | 1000000 |  | 3000 | 300 | 0.26 | 1.5 | 1
434 | MWCNT | 3 |  | 1000000 |  | 3000 | 300 | 0.26 | 1.5 | 1
435 | MWCNT | 4 |  | 1000000 |  | 3000 | 300 | 0.26 | 1.5 | 1
436 | MWCNT |  | 1 | 1000000 |  | 3000 | 300 | 0.26 | 1.5 | 3
437 | MWCNT |  | 2 | 1000000 |  | 3000 | 300 | 0.26 | 1.5 | 3
438 | MWCNT |  | 3 | 1000000 |  | 3000 | 300 | 0.26 | 1.5 | 3
439 | clinoptilolite | 5 | [7 empty] | 10 |  | APETOX | 0.5
440 | clinoptilolite | 10 | [7 empty] | 10 |  | APETOX | 0.5
441 | clinoptilolite | 15 | [7 empty] | 10 |  | APETOX | 0.5
442 | clinoptilolite | 20 | [7 empty] | 10 |  | APETOX | 0.5
443 | clinoptilolite | 5 | [7 empty] | 10 |  | APETOX | 1
444 | clinoptilolite | 10 | [7 empty] | 10 |  | APETOX | 1
445 | clinoptilolite | 15 | [7 empty] | 10 |  | APETOX | 1
446 | clinoptilolite | 20 | [7 empty] | 10 |  | APETOX | 1
447 | clinoptilolite | 5 | [7 empty] | 10 |  | APETOX | 2
448 | clinoptilolite | 10 | [7 empty] | 10 |  | APETOX | 2
449 | clinoptilolite | 15 | [7 empty] | 10 |  | APETOX | 2
450 | clinoptilolite | 20 | [7 empty] | 10 |  | APETOX | 2
451 | clinoptilolite | 5 | [7 empty] | 600
452 | clinoptilolite | 10 | [7 empty] | 600
453 | clinoptilolite | 15 | [7 empty] | 600
454 | clinoptilolite | 20 | [7 empty] | 600
455 | clinoptilolite | 5 | [7 empty] | 150
456 | clinoptilolite | 10 | [7 empty] | 150
457 | clinoptilolite | 15 | [7 empty] | 150
458 | clinoptilolite | 20 | [7 empty] | 150
459 | clinoptilolite | 5 | [7 empty] | 10
460 | clinoptilolite | 10 | [7 empty] | 10
461 | clinoptilolite | 15 | [7 empty] | 10
462 | clinoptilolite | 20 | [7 empty] | 10
463 | APETOX | 0.5
464 | APETOX | 1
465 | APETOX | 2
466 | fiberglass | 10 |  |  | 1000000000000 | 0.36 | 52 | 0.21 | 2.4 | 4500
467 | fiberglass | 20 |  |  | 1000000000000 | 0.36 | 52 | 0.21 | 2.4 | 4500
468 | fiberglass | 30 |  |  | 1000000000000 | 0.36 | 52 | 0.21 | 2.4 | 4500
469 | fiberglass | 40 |  |  | 1000000000000 | 0.36 | 52 | 0.21 | 2.4 | 4500
470 | ethylene-propylene diene monomer | 49.51 |  |  |  | 0.15 | 0.006 | 0.47 | 1.22 |  |  | NPCu(ABS) | 0.99 |  |  |  | 0.013
471 | ethylene-propylene diene monomer | 49.51 |  |  |  | 0.15 | 0.006 | 0.47 | 1.22 |  |  | NPCu(PE) | 0.99 |  |  |  | 0.013
472 | ethylene-propylene diene monomer | 69.31 |  |  |  | 0.15 | 0.006 | 0.47 | 1.22 |  |  | NPCu(PE) | 0.99 |  |  |  | 0.1
473 | ethylene-propylene diene monomer | 49.51 |  |  |  | 0.15 | 0.006 | 0.47 | 1.22 |  |  | NPFe(SCS) | 0.99 |  |  |  | 0.013
474 | ethylene-propylene diene monomer | 49.51 |  |  |  | 0.15 | 0.006 | 0.47 | 1.22 |  |  | NPNi(PE) | 0.99 |  |  |  | 0.013
475 | carbon fiber | 30 |  | 100 |  | 1000 | 200 | 0.26 | 1.75 | 200
476 | carbon fiber | 40 |  | 100 |  | 1000 | 200 | 0.26 | 1.75 | 200
477 | fiberglass | 20 |  |  | 1000000000000 | 0.36 | 52 | 0.21 | 2.4 | 200
478 | fiberglass | 30 |  |  | 1000000000000 | 0.36 | 52 | 0.21 | 2.4 | 200
479 | NPNiО | 0.3 | [7 empty] | 0.036
480 | NPNiО | 0.5 | [7 empty] | 0.036
481 | NPNiО | 1 | [7 empty] | 0.036
482 | NPNiО | 2 | [7 empty] | 0.036