## Sheet1
num | matrix | mass fraction 0, % | volume fraction 0, % | electrical resistivity 0, Ohm m | ε static 0 | ε infinite 0 | ε' (10GHz) 0 | ε'' (10GHz) 0 | ε' (100kHz) 0 | ε' (1MHz) 0 | thermal conductiivity, Wt/(m K) 0 | Poisson ratio 0 | density, gr/m^3 0 | size, mkm 0 | thermal expansion 0 | Elastic modulus, Gpa 0 | Elogation at break % 0 | stress to break Mpa 0 | tensile modulus Mpa 0 | tensile strenghth Mpa 0 | crystallinity,% 0 | Young's modulus, Gpa 0 | comments
1 | polypropylene | 85 |  | 10000000000000 | [6 empty] | 0.24 | 0.4 | 0.9 |  |  | 1.756 | 1400 |  | 246 | 34 |  | 0.24
2 | polypropylene | 90 |  | 10000000000000 | [6 empty] | 0.24 | 0.4 | 0.9 |  |  | 1.756 | 1400 |  | 246 | 34 |  | 0.24
3 | polypropylene | 96 |  | 10000000000000 | [6 empty] | 0.24 | 0.4 | 0.9 |  |  | 1.756 | 1400 |  | 246 | 34 |  | 0.24
4 | polypropylene | 98 |  | 10000000000000 | [6 empty] | 0.24 | 0.4 | 0.9 |  |  | 1.756 | 1400 |  | 246 | 34 |  | 0.24
5 | polypropylene | 99 |  | 10000000000000 | [6 empty] | 0.24 | 0.4 | 0.9 |  |  | 1.756 | 1400 |  | 246 | 34 |  | 0.24
6 | polypropylene | 99.5 |  | 10000000000000 | [6 empty] | 0.24 | 0.4 | 0.9 |  |  | 1.756 | 1400 |  | 246 | 34 |  | 0.24
7 | polypropylene | 85 |  | 10000000000000 | [6 empty] | 0.24 | 0.4 | 0.9 |  |  | 1.756 | 1400 |  | 246 | 34 |  | 0.24
8 | polypropylene | 90 |  | 10000000000000 | [6 empty] | 0.24 | 0.4 | 0.9 |  |  | 1.756 | 1400 |  | 246 | 34 |  | 0.24
9 | polypropylene | 96 |  | 10000000000000 | [6 empty] | 0.24 | 0.4 | 0.9 |  |  | 1.756 | 1400 |  | 246 | 34 |  | 0.24
10 | polypropylene | 98 |  | 10000000000000 | [6 empty] | 0.24 | 0.4 | 0.9 |  |  | 1.756 | 1400 |  | 246 | 34 |  | 0.24
11 | polypropylene | 99 |  | 10000000000000 | [6 empty] | 0.24 | 0.4 | 0.9 |  |  | 1.756 | 1400 |  | 246 | 34 |  | 0.24
12 | polypropylene | 99.5 |  | 10000000000000 | [6 empty] | 0.24 | 0.4 | 0.9 |  |  | 1.756 | 1400 |  | 246 | 34 |  | 0.24
13 | polyethylene | 97 |  | 10000000000000000 | [6 empty] | 0.39 | 0.45 | 0.96 |  |  |  | 900 |  | 1070 | 12 |  | 0.35
14 | polyethylene | 98 |  | 10000000000000000 | [6 empty] | 0.39 | 0.45 | 0.96 |  |  |  | 900 |  |  | 12 |  | 0.35
15 | polyethylene | 99 |  | 10000000000000000 | [6 empty] | 0.39 | 0.45 | 0.96 |  |  |  | 900 |  |  | 12 |  | 0.35
16 | polyethylene | 99.5 |  | 10000000000000000 | [6 empty] | 0.39 | 0.45 | 0.96 |  |  |  | 900 |  |  | 12 |  | 0.35
17 | polyethylene | 97 |  | 10000000000000000 | [6 empty] | 0.39 | 0.45 | 0.96 |  |  |  | 1700 |  |  | 14 |  | 0.4
18 | polyethylene | 98 |  | 10000000000000000 | [6 empty] | 0.39 | 0.45 | 0.96 |  |  |  | 1700 |  |  | 14 |  | 0.4
19 | polyethylene | 99 |  | 10000000000000000 | [6 empty] | 0.39 | 0.45 | 0.96 |  |  |  | 1700 |  |  | 14 |  | 0.4
20 | polyethylene | 99.5 |  | 10000000000000000 | [6 empty] | 0.39 | 0.45 | 0.96 |  |  |  | 1700 |  |  | 14 |  | 0.4
21 | polyethylene | 97 |  | 10000000000000000 | [6 empty] | 0.39 | 0.45 | 0.96 |  |  |  | 900 |  |  | 12 |  | 0.35
22 | polyethylene | 99 |  | 10000000000000000 | [6 empty] | 0.39 | 0.45 | 0.96 |  |  |  | 900 |  |  | 12 |  | 0.35
23 | polyethylene | 99.25 |  | 10000000000000000 | [6 empty] | 0.39 | 0.45 | 0.96 |  |  |  | 900 |  |  | 12 |  | 0.35
24 | polyethylene | 99.5 |  | 10000000000000000 | [6 empty] | 0.39 | 0.45 | 0.96 |  |  |  | 900 |  |  | 12 |  | 0.35
25 | polyethylene | 99.75 |  | 10000000000000000 | [6 empty] | 0.39 | 0.45 | 0.96 |  |  |  | 900 |  |  | 12 |  | 0.35
26 | polyethylene | 97 |  | 10000000000000000 | [6 empty] | 0.39 | 0.45 | 0.96 |  |  |  | 1700 |  |  | 14 |  | 0.4
27 | polyethylene | 99 |  | 10000000000000000 | [6 empty] | 0.39 | 0.45 | 0.96 |  |  |  | 1700 |  |  | 14 |  | 0.4
28 | polyethylene | 99.25 |  | 10000000000000000 | [6 empty] | 0.39 | 0.45 | 0.96 |  |  |  | 1700 |  |  | 14 |  | 0.4
29 | polyethylene | 99.5 |  | 10000000000000000 | [6 empty] | 0.39 | 0.45 | 0.96 |  |  |  | 1700 |  |  | 14 |  | 0.4
30 | polyethylene | 99.75 |  | 10000000000000000 | [6 empty] | 0.39 | 0.45 | 0.96 |  |  |  | 1700 |  |  | 14 |  | 0.4
31 | epoxy | 99.5 |  | 22000000000 | [6 empty] | 0.19 | 0.3 |  |  |  | 1
32 | epoxy | 99 |  | 10000000 | [6 empty] | 0.19 | 0.3 |  |  |  | 1
33 | epoxy | 99.4 |  | 10000000 | [6 empty] | 0.19 | 0.3 |  |  |  | 1
34 | epoxy | 99.8 |  | 10000000 | [6 empty] | 0.19 | 0.3 |  |  |  | 1
35 | epoxy | 99.9 |  | 10000000 | [6 empty] | 0.19 | 0.3 |  |  |  | 1
36 | epoxy | 90 |  | 22000000000 | [6 empty] | 0.19 | 0.3 |  |  |  | 1
37 | polystyrene |  | 99.6 | 1e+17 | [6 empty] | 0.042 | 0.34 | 1.05 | [8 empty] | 3.61 | DOI: 10.3390/ma11091701
38 | polystyrene |  | 99.2 | 1e+17 | [6 empty] | 0.042 | 0.34 | 1.05 | [8 empty] | 3.61 | DOI: 10.3390/ma11091701
39 | polystyrene |  | 98.8 | 1e+17 | [6 empty] | 0.042 | 0.34 | 1.05 | [8 empty] | 3.61 | DOI: 10.3390/ma11091701
40 | polystyrene |  | 98.4 | 1e+17 | [6 empty] | 0.042 | 0.34 | 1.05 | [8 empty] | 3.61 | DOI: 10.3390/ma11091701
41 | polystyrene |  | 98 | 1e+17 | [6 empty] | 0.042 | 0.34 | 1.05 | [8 empty] | 3.61 | DOI: 10.3390/ma11091701
42 | rubber | 86.8 |  | 100000000000 | [6 empty] | 0.06 | 0.49 | 0.92 |  |  |  | 800 |  |  | 25 |  | 0.003
43 | epoxy | 99 |  | 1000000000000 | [6 empty] | 0.19 | 0.3 |  |  |  | 1 |  |  |  | 47
44 | epoxy | 99.4 |  | 1000000000000 | [6 empty] | 0.19 | 0.3 |  |  |  | 1 |  |  |  | 47
45 | epoxy | 99.6 |  | 1000000000000 | [6 empty] | 0.19 | 0.3 |  |  |  | 1 |  |  |  | 47
46 | epoxy | 99.75 |  | 5000000000000 | [6 empty] | 0.19 | 0.3 |  |  |  | 1 |  |  |  | 35 |  | 0.5
47 | epoxy | 99.5 |  | 5000000000000 | [6 empty] | 0.19 | 0.3 |  |  |  | 1 |  |  |  | 35 |  | 0.5
48 | epoxy | 99.25 |  | 5000000000000 | [6 empty] | 0.19 | 0.3 |  |  |  | 1 |  |  |  | 35 |  | 0.5
49 | epoxy | 99 |  | 5000000000000 | [6 empty] | 0.19 | 0.3 |  |  |  | 1 |  |  |  | 35 |  | 0.5
50 | epoxy | 98.75 |  | 5000000000000 | [6 empty] | 0.19 | 0.3 |  |  |  | 1 |  |  |  | 35 |  | 0.5
51 | epoxy | 98.5 |  | 5000000000000 | [6 empty] | 0.19 | 0.3 |  |  |  | 1 |  |  |  | 35 |  | 0.5
52 | PMMA Poly(methyl methacrylate) | 98 |  | 1000000000000 | [6 empty] | 0.04 | 0.37 | 1.18 |  |  |  | 9.7 |  | 918 | 48.5
53 | PMMA Poly(methyl methacrylate) | 95 |  | 1000000000000 | [6 empty] | 0.04 | 0.37 | 1.18 |  |  |  | 9.7 |  | 918 | 48.5
54 | PMMA Poly(methyl methacrylate) | 92 |  | 1000000000000 | [6 empty] | 0.04 | 0.37 | 1.18 |  |  |  | 9.7 |  | 918 | 48.5
55 | PMMA Poly(methyl methacrylate) | 98 |  | 1000000000000 | [6 empty] | 0.04 | 0.37 | 1.18 |  |  |  | 9.7 |  | 918 | 48.5
56 | PMMA Poly(methyl methacrylate) | 95 |  | 1000000000000 | [6 empty] | 0.04 | 0.37 | 1.18 |  |  |  | 9.7 |  | 918 | 48.5
57 | PMMA Poly(methyl methacrylate) | 92 |  | 1000000000000 | [6 empty] | 0.04 | 0.37 | 1.18 |  |  |  | 9.7 |  | 918 | 48.5
58 | polyester resin | 95 |  | 100000000000000 |  |  |  |  | 5 | 2 | 0.19 | 0.34 | 1.1 | [5 empty] | 47 |  |  | 23
59 | polyester resin | 90 |  | 100000000000000 |  |  |  |  | 5 | 2 | 0.19 | 0.34 | 1.1 | [5 empty] | 47 |  |  | 23
60 | polyester resin | 80 |  | 100000000000000 |  |  |  |  | 5 | 2 | 0.19 | 0.34 | 1.1 | [5 empty] | 47 |  |  | 23
61 | polyester resin | 70 |  | 100000000000000 |  |  |  |  | 5 | 2 | 0.19 | 0.34 | 1.1 | [5 empty] | 47 |  |  | 23
62 | polyester resin | 60 |  | 100000000000000 |  |  |  |  | 5 | 2 | 0.19 | 0.34 | 1.1 | [5 empty] | 47 |  |  | 23
63 | polyester resin | 50 |  | 100000000000000 |  |  |  |  | 5 | 2 | 0.19 | 0.34 | 1.1 | [5 empty] | 47 |  |  | 23
64 | polyethylene | 92 |  | 10000000000000000 | [6 empty] | 0.39 | 0.45 | 0.96 |  |  |  | 400
65 | polypropylene | 99 |  | 100000000000000 | [6 empty] | 0.24 | 0.4 | 0.9 |  |  | 1.756 | 1400 |  |  |  |  | 1.3
66 | polypropylene | 97 |  | 100000000000000 | [6 empty] | 0.24 | 0.4 | 0.9 |  |  | 1.756 | 1400 |  |  |  |  | 1.3
67 | polypropylene | 95 |  | 100000000000000 | [6 empty] | 0.24 | 0.4 | 0.9 |  |  | 1.756 | 1400 |  |  |  |  | 1.3
68 | polypropylene | 90 |  | 100000000000000 | [6 empty] | 0.24 | 0.4 | 0.9 |  |  | 1.756 | 1400 |  |  |  |  | 1.3
69 | polypropylene | 85 |  | 100000000000000 | [6 empty] | 0.24 | 0.4 | 0.9 |  |  | 1.756 | 1400 |  |  |  |  | 1.3
70 | polypropylene | 99 |  | 100000000000000 | [6 empty] | 0.24 | 0.4 | 0.9 |  |  | 1.756 | 1400 |  |  |  |  | 1.3
71 | polypropylene | 97 |  | 100000000000000 | [6 empty] | 0.24 | 0.4 | 0.9 |  |  | 1.756 | 1400 |  |  |  |  | 1.3
72 | polypropylene | 95 |  | 100000000000000 | [6 empty] | 0.24 | 0.4 | 0.9 |  |  | 1.756 | 1400 |  |  |  |  | 1.3
73 | polypropylene | 93 |  | 100000000000000 | [6 empty] | 0.24 | 0.4 | 0.9 |  |  | 1.756 | 1400 |  |  |  |  | 1.3
74 | polypropylene | 90 |  | 100000000000000 | [6 empty] | 0.24 | 0.4 | 0.9 |  |  | 1.756 | 1400 |  |  |  |  | 1.3
75 | polypropylene | 85 |  | 100000000000000 | [6 empty] | 0.24 | 0.4 | 0.9 |  |  | 1.756 | 1400 |  |  |  |  | 1.3
76 | polypropylene | 97 |  | 100000000000000 | [6 empty] | 0.24 | 0.4 | 0.9 |  |  | 1.756 | 1400 |  |  |  |  | 1.3
77 | polypropylene | 95 |  | 100000000000000 | [6 empty] | 0.24 | 0.4 | 0.9 |  |  | 1.756 | 1400 |  |  |  |  | 1.3
78 | polypropylene | 90 |  | 100000000000000 | [6 empty] | 0.24 | 0.4 | 0.9 |  |  | 1.756 | 1400 |  |  |  |  | 1.3
79 | polypropylene | 85 |  | 100000000000000 | [6 empty] | 0.24 | 0.4 | 0.9 |  |  | 1.756 | 1400 |  |  |  |  | 1.3
80 | ethylene vinyl acetate | 38.46 | [8 empty] | 0.52 | 0.65 | 0.95 | [8 empty] | 0.04
81 | ethylene vinyl acetate | 35.7 | [8 empty] | 0.23 | 0.65 | 0.95 | [8 empty] | 0.04
82 | ethylene vinyl acetate | 33.3 | [8 empty] | 0.23 | 0.65 | 0.95 | [8 empty] | 0.04
83 | ethylene vinyl acetate | 41.6 | [8 empty] | 0.52 | 0.65 | 0.95 | [8 empty] | 0.04
84 | ethylene vinyl acetate | 83.3 | [8 empty] | 0.52 | 0.65 | 0.95 | [8 empty] | 0.04
85 | ethylene vinyl acetate | 76.9 | [8 empty] | 0.52 | 0.65 | 0.95 | [8 empty] | 0.04
86 | ethylene-propylene diene monomer | 83.3 |  | 1000000 | [6 empty] | 0.15 | 0.47 | 0.9 |  |  |  | 300 |  | 6 | 25
87 | ethylene vinyl acetate | 71.5 | [8 empty] | 0.23 | 0.65 | 0.95 | [8 empty] | 0.04
88 | ethylene-propylene diene monomer | 76.9 |  | 1000000 | [6 empty] | 0.15 | 0.47 | 0.9 |  |  |  | 300 |  | 6 | 25
89 | ethylene vinyl acetate | 66.6 | [8 empty] | 0.23 | 0.65 | 0.95 | [8 empty] | 0.04
90 | ethylene-propylene diene monomer | 71.5 | [8 empty] | 0.15 | 0.47 | 0.9 |  |  |  | 300 |  | 6 | 25
91 | ethylene-propylene diene monomer | 66.6 | [8 empty] | 0.15 | 0.47 | 0.9 |  |  |  | 300 |  | 6 | 25
92 | waterborne polyurethane | 99.9 |  | 1000000000000 | [6 empty] | 0.0275 | 0.4 | 0.21 |  |  |  | 1280 |  | 1002 | 6.6 |  | 0.012
93 | waterborne polyurethane | 99.5 |  | 1000000000000 | [6 empty] | 0.0275 | 0.4 | 0.21 |  |  |  | 1280 |  | 1002 | 6.6 |  | 0.012
94 | waterborne polyurethane | 99 |  | 1000000000000 | [6 empty] | 0.0275 | 0.4 | 0.21 |  |  |  | 1280 |  | 1002 | 6.6 |  | 0.012
95 | waterborne polyurethane | 98.5 |  | 1000000000000 | [6 empty] | 0.0275 | 0.4 | 0.21 |  |  |  | 1280 |  | 1002 | 6.6 |  | 0.012
96 | waterborne polyurethane | 99.9 |  | 1000000000000 | [6 empty] | 0.0275 | 0.4 | 0.21 |  |  |  | 1280 |  | 1002 | 6.6 |  | 0.012
97 | waterborne polyurethane | 99.5 |  | 1000000000000 | [6 empty] | 0.0275 | 0.4 | 0.21 |  |  |  | 1280 |  | 1002 | 6.6 |  | 0.012
98 | waterborne polyurethane | 99 |  | 1000000000000 | [6 empty] | 0.0275 | 0.4 | 0.21 |  |  |  | 1280 |  | 1002 | 6.6 |  | 0.012
99 | waterborne polyurethane | 98.5 |  | 1000000000000 | [6 empty] | 0.0275 | 0.4 | 0.21 |  |  |  | 1280 |  | 1002 | 6.6 |  | 0.012
100 | polycarbonate | 99.8 |  | 1000000000000 | [6 empty] | 0.21 | 0.36 | 1.2 |  |  |  | 43 |  |  | 62 |  | 1.42
101 | polycarbonate | 99.8 |  | 1000000000000 | [6 empty] | 0.21 | 0.36 | 1.2 |  |  |  | 43 |  |  | 62 |  | 1.42
102 | polycarbonate | 99.8 |  | 1000000000000 | [6 empty] | 0.21 | 0.36 | 1.2 |  |  |  | 43 |  |  | 62 |  | 1.42
103 | polycarbonate | 99.6 |  | 1000000000000 | [6 empty] | 0.21 | 0.36 | 1.2 |  |  |  | 43 |  |  | 62 |  | 1.42
104 | polycarbonate | 99.6 |  | 1000000000000 | [6 empty] | 0.21 | 0.36 | 1.2 |  |  |  | 43 |  |  | 62 |  | 1.42
105 | polycarbonate | 99.6 |  | 1000000000000 | [6 empty] | 0.21 | 0.36 | 1.2 |  |  |  | 43 |  |  | 62 |  | 1.42
106 | polycarbonate | 99.4 |  | 1000000000000 | [6 empty] | 0.21 | 0.36 | 1.2 |  |  |  | 43 |  |  | 62 |  | 1.42
107 | polycarbonate | 99.4 |  | 1000000000000 | [6 empty] | 0.21 | 0.36 | 1.2 |  |  |  | 43 |  |  | 62 |  | 1.42
108 | polycarbonate | 99.4 |  | 1000000000000 | [6 empty] | 0.21 | 0.36 | 1.2 |  |  |  | 43 |  |  | 62 |  | 1.42
109 | polycarbonate | 99.2 |  | 1000000000000 | [6 empty] | 0.21 | 0.36 | 1.2 |  |  |  | 43 |  |  | 62 |  | 1.42
110 | polycarbonate | 99.2 |  | 1000000000000 | [6 empty] | 0.21 | 0.36 | 1.2 |  |  |  | 43 |  |  | 62 |  | 1.42
111 | polycarbonate | 99.2 |  | 1000000000000 | [6 empty] | 0.21 | 0.36 | 1.2 |  |  |  | 43 |  |  | 62 |  | 1.42
112 | polycarbonate | 99 |  | 1000000000000 | [6 empty] | 0.21 | 0.36 | 1.2 |  |  |  | 43 |  |  | 62 |  | 1.42
113 | polycarbonate | 99 |  | 1000000000000 | [6 empty] | 0.21 | 0.36 | 1.2 |  |  |  | 43 |  |  | 62 |  | 1.42
114 | polycarbonate | 99 |  | 1000000000000 | [6 empty] | 0.21 | 0.36 | 1.2 |  |  |  | 43 |  |  | 62 |  | 1.42
115 | polycarbonate | 97 |  | 1000000000000 | [6 empty] | 0.21 | 0.36 | 1.2 |  |  |  | 43 |  |  | 62 |  | 1.42
116 | polycarbonate | 97 |  | 1000000000000 | [6 empty] | 0.21 | 0.36 | 1.2 |  |  |  | 43 |  |  | 62 |  | 1.42
117 | polypropylene | 80 |  | 100000000000000 | [6 empty] | 0.24 | 0.4 | 0.9 |  |  | 1.756 | 1400 |  |  |  |  | 1.3
118 | polyethersulfone | 90 |  | 1000000000000 | [6 empty] | 0.25 | 0.4 | 1.37 | 130 | 5.5e-05 |  | 3.1 |  | 2.64 | 45.93
119 | polyethersulfone | 80 |  | 1000000000000 | [6 empty] | 0.25 | 0.4 | 1.37 | 130 | 5.5e-05 |  | 3.1 |  | 2.64 | 45.93
120 | polyethersulfone | 70 |  | 1000000000000 | [6 empty] | 0.25 | 0.4 | 1.37 | 130 | 5.5e-05 |  | 3.1 |  | 2.64 | 45.93
121 | polyethersulfone | 60 |  | 1000000000000 | [6 empty] | 0.25 | 0.4 | 1.37 | 130 | 5.5e-05 |  | 3.1 |  | 2.64 | 45.93
122 | polyethersulfone | 90 |  | 1000000000000 | [6 empty] | 0.25 | 0.4 | 1.37 | 130 | 5.5e-05 |  | 3.1 |  | 2.64 | 45.93
123 | polyethersulfone | 80 |  | 1000000000000 | [6 empty] | 0.25 | 0.4 | 1.37 | 130 | 5.5e-05 |  | 3.1 |  | 2.64 | 45.93
124 | polyethersulfone | 70 |  | 1000000000000 | [6 empty] | 0.25 | 0.4 | 1.37 | 130 | 5.5e-05 |  | 3.1 |  | 2.64 | 45.93
125 | polyethersulfone | 60 |  | 1000000000000 | [6 empty] | 0.25 | 0.4 | 1.37 | 130 | 5.5e-05 |  | 3.1 |  | 2.64 | 45.93
126 | polyethersulfone | 90 |  | 1000000000000 | [6 empty] | 0.25 | 0.4 | 1.37 | 130 | 5.5e-05 |  | 3.1 |  | 2.64 | 45.93
127 | polyethersulfone | 80 |  | 1000000000000 | [6 empty] | 0.25 | 0.4 | 1.37 | 130 | 5.5e-05 |  | 3.1 |  | 2.64 | 45.93
128 | polyethersulfone | 90 |  | 1000000000000 | [6 empty] | 0.25 | 0.4 | 1.37 | 130 | 5.5e-05 |  | 3.1 |  | 2.64 | 45.93
129 | polyethersulfone | 80 |  | 1000000000000 | [6 empty] | 0.25 | 0.4 | 1.37 | 130 | 5.5e-05 |  | 3.1 |  | 2.64 | 45.93
130 | polyethersulfone | 95 |  | 1000000000000 | [6 empty] | 0.25 | 0.4 | 1.37 | 130 | 5.5e-05 |  | 3.1 |  | 2.64 | 45.93
131 | polyethersulfone | 90 |  | 1000000000000 | [6 empty] | 0.25 | 0.4 | 1.37 | 130 | 5.5e-05 |  | 3.1 |  | 2.64 | 45.93
132 | polyethersulfone | 85 |  | 1000000000000 | [6 empty] | 0.25 | 0.4 | 1.37 | 130 | 5.5e-05 |  | 3.1 |  | 2.64 | 45.93
133 | polyethersulfone | 80 |  | 1000000000000 | [6 empty] | 0.25 | 0.4 | 1.37 | 130 | 5.5e-05 |  | 3.1 |  | 2.64 | 45.93
134 | polyethersulfone | 90 |  | 1000000000000 | [6 empty] | 0.25 | 0.4 | 1.37 | 130 | 5.5e-05 |  | 3.1 |  | 2.64 | 45.93
135 | polyethersulfone | 80 |  | 1000000000000 | [6 empty] | 0.25 | 0.4 | 1.37 | 130 | 5.5e-05 |  | 3.1 |  | 2.64 | 45.93
136 | polyethersulfone | 95 |  | 1000000000000 | [6 empty] | 0.25 | 0.4 | 1.37 | 130 | 5.5e-05 |  | 3.1 |  | 2.64 | 45.93
137 | polyethersulfone | 90 |  | 1000000000000 | [6 empty] | 0.25 | 0.4 | 1.37 | 130 | 5.5e-05 |  | 3.1 |  | 2.64 | 45.93
138 | polyethersulfone | 85 |  | 1000000000000 | [6 empty] | 0.25 | 0.4 | 1.37 | 130 | 5.5e-05 |  | 3.1 |  | 2.64 | 45.93
139 | polyethersulfone | 80 |  | 1000000000000 | [6 empty] | 0.25 | 0.4 | 1.37 | 130 | 5.5e-05 |  | 3.1 |  | 2.64 | 45.93
140 | polyethersulfone | 70 |  | 1000000000000 | [6 empty] | 0.25 | 0.4 | 1.37 | 130 | 5.5e-05 |  | 3.1 |  | 2.64 | 45.93
141 | polyethersulfone | 90 |  | 1000000000000 | [6 empty] | 0.25 | 0.4 | 1.37 | 130 | 5.5e-05 |  | 3.1 |  | 2.64 | 45.93
142 | polyethersulfone | 80 |  | 1000000000000 | [6 empty] | 0.25 | 0.4 | 1.37 | 130 | 5.5e-05 |  | 3.1 |  | 2.64 | 45.93
143 | epoxy | 80 |  | 22000000000 | [6 empty] | 0.19 | 0.3 |  |  |  | 1
144 | epoxy | 99.5 |  | 1000000000 | [6 empty] | 0.21 | 0.3 |  |  |  | 1 | 0.057 |  | 68
145 | epoxy | 99 |  | 1000000000 | [6 empty] | 0.21 | 0.3 |  |  |  | 1 | 0.057 |  | 68
146 | epoxy | 98.5 |  | 1000000000 | [6 empty] | 0.21 | 0.3 |  |  |  | 1 | 0.057 |  | 68
147 | epoxy | 80 |  | 22000000000 | [6 empty] | 0.19 | 0.3 |  |  |  | 1
148 | epoxy | 99.95 |  | 1000000000000 | [6 empty] | 0.48 | 0.3 |  |  |  | 1 |  |  | 2920 | 108
149 | epoxy | 99.9 |  | 8000000000000 | [6 empty] | 0.48 | 0.3 |  |  |  | 1 |  |  | 2920 | 108
150 | epoxy | 99.75 |  | 8000000000000 | [6 empty] | 0.48 | 0.3 |  |  |  | 1 |  |  | 2920 | 108
151 | epoxy | 99.5 |  | 8000000000000 | [6 empty] | 0.48 | 0.3 |  |  |  | 1 |  |  | 2920 | 108
152 | epoxy | 99.95 |  | 1000000000000 | [6 empty] | 0.48 | 0.3 |  |  |  | 1 |  |  | 2920 | 108
153 | epoxy | 99.9 |  | 8000000000000 | [6 empty] | 0.48 | 0.3 |  |  |  | 1 |  |  | 2920 | 108
154 | epoxy | 99.75 |  | 8000000000000 | [6 empty] | 0.48 | 0.3 |  |  |  | 1 |  |  | 2920 | 108
155 | epoxy | 99.5 |  | 8000000000000 | [6 empty] | 0.48 | 0.3 |  |  |  | 1 |  |  | 2920 | 108
156 | epoxy |  | 90 | 22000000000 | [6 empty] | 0.19 | 0.3 |  |  |  | 1
157 | epoxy |  | 95 | 22000000000 | [6 empty] | 0.19 | 0.3 |  |  |  | 1
158 | epoxy | 98.25 |  | 1000000000000 | [6 empty] | 0.19 | 0.3 |  |  |  | 1 | 2.7 |  |  | 51 |  | 2.71
159 | epoxy | 99 |  | 1000000000000 | [6 empty] | 0.19 | 0.3 |  |  |  | 1 | 2.7 |  |  | 51 |  | 2.71
160 | epoxy | 99.5 |  | 1000000000000 | [6 empty] | 0.19 | 0.3 |  |  |  | 1 | 2.7 |  |  | 51 |  | 2.71
161 | epoxy | 99.5 |  | 1000000000000 | [6 empty] | 0.19 | 0.3 |  |  |  | 1 | 2.7 |  |  | 51 |  | 2.71
162 | epoxy | 98.25 |  | 1000000000000 | [6 empty] | 0.19 | 0.3 |  |  |  | 1 | 2.7 |  |  | 51 |  | 2.71
163 | polyvinyl alcohol | 92.5 |  | 10000000000 | [6 empty] | 0.175 | 0.44 | 1.19 |  |  |  | 220 |  |  | 48.4 |  | 0.707 | DOI: 10.3390/ma11091701
164 | polyvinyl alcohol | 86.1 |  | 10000000000 | [6 empty] | 0.175 | 0.44 | 1.19 |  |  |  | 220 |  |  | 48.4 |  | 0.707 | DOI: 10.3390/ma11091701
165 | polyvinyl alcohol | 80.5 |  | 10000000000 | [6 empty] | 0.175 | 0.44 | 1.19 |  |  |  | 220 |  |  | 48.4 |  | 0.707 | DOI: 10.3390/ma11091701
166 | epoxy |  | 90 | 22000000000 | [6 empty] | 0.23 | 0.3 |  |  |  | 1
167 | epoxy |  | 70 | 22000000000 | [6 empty] | 0.23 | 0.3 |  |  |  | 1
168 | epoxy |  | 50 | 22000000000 | [6 empty] | 0.23 | 0.3 |  |  |  | 1
169 | epoxy |  | 40 | 22000000000 | [6 empty] | 0.23 | 0.3 |  |  |  | 1
170 | polypropylene | 99 |  | 10000000000000 | [6 empty] | 0.24 | 0.4 | 0.9 |  |  | 1.756 | 1400 |  |  | 76.3 |  | 3.3
171 | polypropylene | 99.7 |  | 10000000000000 | [6 empty] | 0.24 | 0.4 | 0.9 |  |  | 1.756 | 1400 |  |  | 76.3 |  | 3.3
172 | polypropylene | 99.8 |  | 10000000000000 | [6 empty] | 0.24 | 0.4 | 0.9 |  |  | 1.756 | 1400 |  |  | 76.3 |  | 3.3
173 | polypropylene | 99.9 |  | 10000000000000 | [6 empty] | 0.24 | 0.4 | 0.9 |  |  | 1.756 | 1400 |  |  | 76.3 |  | 3.3
174 | polypropylene |  | 95 | 100000000000000 | [6 empty] | 0.24 | 0.4 | 0.9 |  |  | 1.756 | 1400 |  | 720 | 36 |  | 1.3
175 | polypropylene |  | 96 | 100000000000000 | [6 empty] | 0.24 | 0.4 | 0.9 |  |  | 1.756 | 1400 |  | 720 | 36 |  | 1.3
176 | polypropylene |  | 97 | 100000000000000 | [6 empty] | 0.24 | 0.4 | 0.9 |  |  | 1.756 | 1400 |  | 720 | 36 |  | 1.3
177 | polypropylene |  | 98.5 | 100000000000000 | [6 empty] | 0.24 | 0.4 | 0.9 |  |  | 1.756 | 1400 |  | 720 | 36 |  | 1.3
178 | polypropylene |  | 99.5 | 100000000000000 | [6 empty] | 0.24 | 0.4 | 0.9 |  |  | 1.756 | 1400 |  | 720 | 36 |  | 1.3
179 | polystyrene |  | 95 | 1e+18 | [6 empty] | 0.03 | 0.34 | 1.05 | [5 empty] | 1200 | 26 |  | 3.61
180 | polystyrene |  | 97 | 1e+18 | [6 empty] | 0.03 | 0.34 | 1.05 | [5 empty] | 1200 | 26 |  | 3.61
181 | polystyrene |  | 98 | 1e+18 | [6 empty] | 0.03 | 0.34 | 1.05 | [5 empty] | 1200 | 26 |  | 3.61
182 | polystyrene |  | 99 | 1e+18 | [6 empty] | 0.03 | 0.34 | 1.05 | [5 empty] | 1200 | 26 |  | 3.61
183 | polystyrene |  | 99.5 | 1e+18 | [6 empty] | 0.03 | 0.34 | 1.05 | [5 empty] | 1200 | 26 |  | 3.61
184 | polypropylene |  | 95 | 100000000000000 | [6 empty] | 0.24 | 0.4 | 0.9 |  |  | 1.756 | 1400 |  | 720 | 36 |  | 1.3
185 | polystyrene |  | 95 | 1e+18 | [6 empty] | 0.03 | 0.34 | 1.05 | [5 empty] | 1200 | 26 |  | 3.61
186 | polypropylene |  | 96 | 100000000000000 | [6 empty] | 0.24 | 0.4 | 0.9 |  |  | 1.756 | 1400 |  | 720 | 36 |  | 1.3
187 | polystyrene |  | 96 | 1e+18 | [6 empty] | 0.03 | 0.34 | 1.05 | [5 empty] | 1200 | 26 |  | 3.61
188 | polypropylene |  | 97 | 100000000000000 | [6 empty] | 0.24 | 0.4 | 0.9 |  |  | 1.756 | 1400 |  | 720 | 36 |  | 1.3
189 | polystyrene |  | 97 | 1e+18 | [6 empty] | 0.03 | 0.34 | 1.05 | [5 empty] | 1200 | 26 |  | 3.61
190 | polypropylene |  | 98.5 | 100000000000000 | [6 empty] | 0.24 | 0.4 | 0.9 |  |  | 1.756 | 1400 |  | 720 | 36 |  | 1.3
191 | polystyrene |  | 98 | 1e+18 | [6 empty] | 0.03 | 0.34 | 1.05 | [5 empty] | 1200 | 26 |  | 3.61
192 | epoxy | 99 |  | 1000000000000 | [6 empty] | 0.12 | 0.3 |  |  |  | 1 |  |  | 2000 | 65 |  |  | TRM at room temperature
193 | epoxy | 98 |  | 1000000000000 | [6 empty] | 0.12 | 0.3 |  |  |  | 1 |  |  | 2000 | 65 |  |  | TRM at room temperature
194 | epoxy | 97 |  | 1000000000000 | [6 empty] | 0.12 | 0.3 |  |  |  | 1 |  |  | 2000 | 65 |  |  | TRM at room temperature
195 | epoxy | 96 |  | 1000000000000 | [6 empty] | 0.12 | 0.3 |  |  |  | 1 |  |  | 2000 | 65 |  |  | TRM at room temperature
196 | epoxy | 95 |  | 1000000000000 | [6 empty] | 0.12 | 0.3 |  |  |  | 1 |  |  | 2000 | 65 |  |  | TRM at room temperature
197 | epoxy | 99 |  | 1000000000000 | [6 empty] | 0.12 | 0.3 |  |  |  | 1 |  |  | 2000 | 65 |  |  | TRM at 35 C
198 | epoxy | 98 |  | 1000000000000 | [6 empty] | 0.12 | 0.3 |  |  |  | 1 |  |  | 2000 | 65 |  |  | TRM at 35 C
199 | epoxy | 97 |  | 1000000000000 | [6 empty] | 0.12 | 0.3 |  |  |  | 1 |  |  | 2000 | 65 |  |  | TRM at 35 C
200 | epoxy | 96 |  | 1000000000000 | [6 empty] | 0.12 | 0.3 |  |  |  | 1 |  |  | 2000 | 65 |  |  | TRM at 35 C
201 | epoxy | 95 |  | 1000000000000 | [6 empty] | 0.12 | 0.3 |  |  |  | 1 |  |  | 2000 | 65 |  |  | TRM at 35 C
202 | polypropylene |  | 99 | 100000000000000 | [6 empty] | 0.24 | 0.4 | 0.9 |  |  | 1.756 | 1400 |  |  |  |  | 1.3
203 | polypropylene |  | 98 | 100000000000000 | [6 empty] | 0.24 | 0.4 | 0.9 |  |  | 1.756 | 1400 |  | 325 | 47 |  | 1.3
204 | polypropylene |  | 95.5 | 100000000000000 | [6 empty] | 0.24 | 0.4 | 0.9 |  |  | 1.756 | 1400 |  | 325 | 47 |  | 1.3
205 | polypropylene |  | 91 | 100000000000000 | [6 empty] | 0.24 | 0.4 | 0.9 |  |  | 1.756 | 1400 |  | 325 | 47 |  | 1.3
206 | epoxy | 99.5 |  | 22000000000 | [6 empty] | 0.2 | 0.3 |  |  |  | 1 |  |  | 1480 | 46.46
207 | epoxy | 99 |  | 22000000000 | [6 empty] | 0.2 | 0.3 |  |  |  | 1 |  |  | 1480 | 46.46
208 | epoxy | 97 |  | 22000000000 | [6 empty] | 0.2 | 0.3 |  |  |  | 1 |  |  | 1480 | 46.46
209 | epoxy | 99.5 |  | 22000000000 | [6 empty] | 0.2 | 0.3 |  |  |  | 1 |  |  | 1480 | 46.46
210 | epoxy | 99 |  | 22000000000 | [6 empty] | 0.2 | 0.3 |  |  |  | 1 |  |  | 1480 | 46.46
211 | epoxy | 97 |  | 22000000000 | [6 empty] | 0.2 | 0.3 |  |  |  | 1 |  |  | 1480 | 46.46
212 | epoxy | 99 |  | 22000000000 | [6 empty] | 0.19 | 0.3 |  |  |  | 1 | [5 empty] | 3.8 | DOI: 10.3390/ma11091701
213 | epoxy | 97 |  | 22000000000 | [6 empty] | 0.19 | 0.3 |  |  |  | 1 | [5 empty] | 3.8 | DOI: 10.3390/ma11091701
214 | epoxy | 95 |  | 22000000000 | [6 empty] | 0.19 | 0.3 |  |  |  | 1 | [5 empty] | 3.8 | DOI: 10.3390/ma11091701
215 | epoxy | 90 |  | 22000000000 | [6 empty] | 0.19 | 0.3 |  |  |  | 1 | [5 empty] | 3.8 | DOI: 10.3390/ma11091701
216 | epoxy | 85 |  | 22000000000 | [6 empty] | 0.19 | 0.3 |  |  |  | 1 | [5 empty] | 3.8 | DOI: 10.3390/ma11091701
217 | epoxy | 99 |  | 22000000000 | [6 empty] | 0.19 | 0.3 |  |  |  | 1 | [5 empty] | 3.8 | DOI: 10.3390/ma11091701
218 | epoxy | 97 |  | 22000000000 | [6 empty] | 0.19 | 0.3 |  |  |  | 1 | [5 empty] | 3.8 | DOI: 10.3390/ma11091701
219 | epoxy | 95 |  | 22000000000 | [6 empty] | 0.19 | 0.3 |  |  |  | 1 | [5 empty] | 3.8 | DOI: 10.3390/ma11091701
220 | epoxy | 90 |  | 22000000000 | [6 empty] | 0.19 | 0.3 |  |  |  | 1 | [5 empty] | 3.8 | DOI: 10.3390/ma11091701
221 | epoxy | 85 |  | 22000000000 | [6 empty] | 0.19 | 0.3 |  |  |  | 1 | [5 empty] | 3.8 | DOI: 10.3390/ma11091701
222 | epoxy | 99 |  | 10000000000000 | [6 empty] | 0.21 | 0.3 |  |  |  | 1
223 | epoxy | 99.25 |  | 10000000000000 | [6 empty] | 0.17 | 0.3 |  |  |  | 1
224 | epoxy | 99.5 |  | 10000000000000 | [6 empty] | 0.17 | 0.3 |  |  |  | 1
225 | epoxy | 99.75 |  | 10000000000000 | [6 empty] | 0.17 | 0.3 |  |  |  | 1
226 | epoxy | 99.9 |  | 10000000000000 | [6 empty] | 0.17 | 0.3 |  |  |  | 1
227 | polypropylene | 48.5 |  | 100000000000000 | [6 empty] | 0.24 | 0.4 | 0.9 |  |  | 1.756 | 1400 |  |  |  |  | 1.3
228 | polypropylene | 49.5 |  | 100000000000000 | [6 empty] | 0.24 | 0.4 | 0.9 |  |  | 1.756 | 1400 |  |  |  |  | 1.3
229 | epoxy | 99.95 |  | 1000000000000 | [6 empty] | 0.19 | 0.3 |  |  |  | 1 | 12 |  | 2400 | 85
230 | epoxy | 99.9 |  | 1000000000000 | [6 empty] | 0.19 | 0.3 |  |  |  | 1 | 12 |  | 2400 | 85
231 | epoxy | 99.7 |  | 1000000000000 | [6 empty] | 0.19 | 0.3 |  |  |  | 1 | 12 |  | 2400 | 85
232 | epoxy | 99.5 |  | 1000000000000 | [6 empty] | 0.19 | 0.3 |  |  |  | 1 | 12 |  | 2400 | 85
233 | epoxy | 99.95 |  | 1000000000000 | [6 empty] | 0.19 | 0.3 |  |  |  | 1 | 12 |  | 2400 | 85
234 | epoxy | 99.9 |  | 1000000000000 | [6 empty] | 0.19 | 0.3 |  |  |  | 1 | 12 |  | 2400 | 85
235 | epoxy | 99.7 |  | 1000000000000 | [6 empty] | 0.19 | 0.3 |  |  |  | 1 | 12 |  | 2400 | 85
236 | epoxy | 99.5 |  | 1000000000000 | [6 empty] | 0.19 | 0.3 |  |  |  | 1 | 12 |  | 2400 | 85
237 | polyvinylidene difluoride | 90 |  | 10000000000000000 | [6 empty] | 0.17 | 0.32 | 1.78 |  |  |  | 800 |  |  | 5.52 |  | 2.5
238 | rubber |  | 98.82 | 100000000000000 | [6 empty] | 0.2 | 0.49 | 0.92 |  |  |  | 800 |  |  | 25 |  | 0.003 | DOI: 10.3390/ma11091701
239 | rubber |  | 98.2 | 100000000000000 | [6 empty] | 0.2 | 0.49 | 0.92 |  |  |  | 800 |  |  | 25 |  | 0.003 | DOI: 10.3390/ma11091701
240 | rubber |  | 97.56 | 100000000000000 | [6 empty] | 0.2 | 0.49 | 0.92 |  |  |  | 800 |  |  | 25 |  | 0.003 | DOI: 10.3390/ma11091701
241 | rubber |  | 96.9 | 100000000000000 | [6 empty] | 0.2 | 0.49 | 0.92 |  |  |  | 800 |  |  | 25 |  | 0.003 | DOI: 10.3390/ma11091701
242 | rubber |  | 95.17 | 100000000000000 | [6 empty] | 0.2 | 0.49 | 0.92 |  |  |  | 800 |  |  | 25 |  | 0.003 | DOI: 10.3390/ma11091701
243 | rubber |  | 93.29 | 100000000000000 | [6 empty] | 0.2 | 0.49 | 0.92 |  |  |  | 800 |  |  | 25 |  | 0.003 | DOI: 10.3390/ma11091701
244 | polyimide | 85 |  | 1000000000000000 | [6 empty] | 0.27 | 0.34 | 1.42
245 | polyvinylidene difluoride | 90 |  | 10000000000000000 | [6 empty] | 0.17 | 0.32 | 1.78 |  |  |  | 800 |  |  | 5.52 |  | 2.5
246 | polyimide | 90 |  | 1000000000000000 | [6 empty] | 0.27 | 0.34 | 1.42
247 | nylon | 99 |  | 533000000000 | [6 empty] | 0.28 | 0.4 | 1.2 | [8 empty] | 2.7
248 | polyvinylidene difluoride | 99 |  | 10000000000000000 | [6 empty] | 0.17 | 0.32 | 1.78 |  |  |  | 800 |  |  | 5.52 |  | 2.5
249 | epoxy | 91 |  | 22000000000 | [6 empty] | 0.23 | 0.3 |  |  |  | 1
250 | epoxy |  | 99 | 1000000 | [6 empty] | 0.19 | 0.3 |  |  |  | 1
251 | epoxy |  | 98 | 1000000 | [6 empty] | 0.19 | 0.3 |  |  |  | 1
252 | epoxy |  | 96.9 | 1000000 | [6 empty] | 0.19 | 0.3 |  |  |  | 1
253 | epoxy |  | 96 | 1000000 | [6 empty] | 0.19 | 0.3 |  |  |  | 1
254 | epoxy |  | 95.2 | 1000000 | [6 empty] | 0.19 | 0.3 |  |  |  | 1
255 | polyvinyl alcohol | 99.75 |  | 10000000000 | [6 empty] | 0.175 | 0.44 | 1.19 |  |  |  | 220 |  | 700 | 0.2 | 13.6 | 0.707 | DOI: 10.3390/ma11091701
256 | polyvinyl alcohol | 99.5 |  | 10000000000 | [6 empty] | 0.175 | 0.44 | 1.19 |  |  |  | 220 |  | 700 | 0.2 | 13.6 | 0.707 | DOI: 10.3390/ma11091701
257 | polyvinyl alcohol | 99 |  | 10000000000 | [6 empty] | 0.175 | 0.44 | 1.19 |  |  |  | 220 |  | 700 | 0.2 | 13.6 | 0.707 | DOI: 10.3390/ma11091701
258 | polyvinyl alcohol | 98.5 |  | 10000000000 | [6 empty] | 0.175 | 0.44 | 1.19 |  |  |  | 220 |  | 700 | 0.2 | 13.6 | 0.707 | DOI: 10.3390/ma11091701
259 | polyvinyl alcohol | 98 |  | 10000000000 | [6 empty] | 0.175 | 0.44 | 1.19 |  |  |  | 220 |  | 700 | 0.2 | 13.6 | 0.707 | DOI: 10.3390/ma11091701
260 | thermoplast polyuretane | 98.5 | 99 | 1000000000000 | [6 empty] | 0.025 | 0.36 | 0.024 |  |  |  | 14 |  |  | 32 |  | 0.0125
261 | thermoplast polyuretane | 92.5 | 95 | 1000000000000 | [6 empty] | 0.025 | 0.36 | 1.1 |  |  |  | 14 |  |  | 32 |  | 0.0125
262 | thermoplast polyuretane | 85 | 90 | 1000000000000 | [6 empty] | 0.025 | 0.36 | 1.1 |  |  |  | 14 |  |  | 32 |  | 0.0125
263 | thermoplast polyuretane | 77.5 | 85 | 1000000000000 | [6 empty] | 0.025 | 0.36 | 1.1 |  |  |  | 14 |  |  | 32 |  | 0.0125
264 | polycarbonate | 99.5 |  | 1000000000000 | [6 empty] | 0.21 | 0.36 | 1.2 | [5 empty] | 1180 | 48
265 | polycarbonate | 99 |  | 1000000000000 | [6 empty] | 0.21 | 0.36 | 1.2 | [5 empty] | 1180 | 48
266 | polycarbonate | 98 |  | 1000000000000 | [6 empty] | 0.21 | 0.36 | 1.2 | [5 empty] | 1180 | 48
267 | polycarbonate | 99.5 |  | 1000000000000 | [6 empty] | 0.21 | 0.36 | 1.2 | [5 empty] | 1180 | 48
268 | polycarbonate | 99 |  | 1000000000000 | [6 empty] | 0.21 | 0.36 | 1.2 | [5 empty] | 1180 | 48
269 | polycarbonate | 98 |  | 1000000000000 | [6 empty] | 0.21 | 0.36 | 1.2 | [5 empty] | 1180 | 48
270 | polyethylene | 90 |  | 10000000000000000 | [6 empty] | 0.39 | 0.45 | 0.96 |  |  |  | 400
271 | acrylic resin |  | 99.47 | 10000000000 | 4.58 | 1.23 |  |  |  |  | 0.15 | 0.35 | 1.18 | [5 empty] | 1.2 |  |  |  | DOI: 10.3390/ma11091701
272 | acrylic resin |  | 98.41 | 10000000000 | 4.58 | 1.23 |  |  |  |  | 0.15 | 0.35 | 1.18 | [5 empty] | 1.2 |  |  |  | DOI: 10.3390/ma11091701
273 | acrylic resin |  | 97.35 | 10000000000 | 4.58 | 1.23 |  |  |  |  | 0.15 | 0.35 | 1.18 | [5 empty] | 1.2 |  |  |  | DOI: 10.3390/ma11091701
274 | acrylic resin |  | 96.29 | 10000000000 | 4.58 | 1.23 |  |  |  |  | 0.15 | 0.35 | 1.18 | [5 empty] | 1.2 |  |  |  | DOI: 10.3390/ma11091701
275 | acrylic resin |  | 95.23 | 10000000000 | 4.58 | 1.23 |  |  |  |  | 0.15 | 0.35 | 1.18 | [5 empty] | 1.2 |  |  |  | DOI: 10.3390/ma11091701
276 | acrylic resin |  | 93.64 | 10000000000 | 4.58 | 1.23 |  |  |  |  | 0.15 | 0.35 | 1.18 | [5 empty] | 1.2 |  |  |  | DOI: 10.3390/ma11091701
277 | acrylic resin |  | 93.11 | 10000000000 | 4.58 | 1.23 |  |  |  |  | 0.15 | 0.35 | 1.18 | [5 empty] | 1.2 |  |  |  | DOI: 10.3390/ma11091701
278 | acrylic resin |  | 92.05 | 10000000000 | 4.58 | 1.23 |  |  |  |  | 0.15 | 0.35 | 1.18 | [5 empty] | 1.2 |  |  |  | DOI: 10.3390/ma11091701
279 | acrylic resin |  | 90.46 | 10000000000 | 4.58 | 1.23 |  |  |  |  | 0.15 | 0.35 | 1.18 | [5 empty] | 1.2 |  |  |  | DOI: 10.3390/ma11091701
280 | epoxy | 99.75 |  | 1000000000000 | [6 empty] | 0.19 | 0.3 |  |  |  | 1 | 3.1 |  |  | 68.35 |  | 3.15
281 | epoxy | 99.5 |  | 1000000000000 | [6 empty] | 0.19 | 0.3 |  |  |  | 1 | 3.1 |  |  | 68.35 |  | 3.15
282 | epoxy | 99.25 |  | 1000000000000 | [6 empty] | 0.19 | 0.3 |  |  |  | 1 | 3.1 |  |  | 68.35 |  | 3.15
283 | epoxy | 99 |  | 1000000000000 | [6 empty] | 0.19 | 0.3 |  |  |  | 1 | 3.1 |  |  | 68.35 |  | 3.15
284 | epoxy | 99.5 |  | 1000000000000 | [6 empty] | 0.19 | 0.3 |  |  |  | 1 | 3.1 |  |  | 68.35 |  | 3.15
285 | epoxy | 99.5 |  | 1000000000000 | [6 empty] | 0.19 | 0.3 |  |  |  | 1 | 3.1 |  |  | 68.35 |  | 3.15
286 | epoxy | 99.5 |  | 1000000000000 | [6 empty] | 0.19 | 0.3 |  |  |  | 1 | 3.1 |  |  | 68.35 |  | 3.15
287 | epoxy | 99 |  | 30000000000 | [6 empty] | 0.21 | 0.3 |  |  |  | 1 | 16.5 |  |  | 31 |  | 0.118
288 | epoxy | 96 |  | 30000000000 | [6 empty] | 0.21 | 0.3 |  |  |  | 1 | 16.5 |  |  | 3.8 |  | 0.118
289 | poly(L-lactide) | 98 |  | 1000000000 | [6 empty] | 0.16 | [5 empty] | 5.3 |  | 3500 | 65.3
290 | poly(L-lactide) | 97 |  | 1000000000 | [6 empty] | 0.16 | [5 empty] | 5.3 |  | 3500 | 65.7
291 | poly(L-lactide) | 95 |  | 1000000000 | [6 empty] | 0.16 | [5 empty] | 5.3 |  | 3500 | 65.7
292 | poly(L-lactide) | 94 |  | 1000000000 | [6 empty] | 0.16 | [5 empty] | 5.3 |  | 3500 | 65.7
293 | poly(L-lactide) | 89 |  | 1000000000 | [6 empty] | 0.16 | [5 empty] | 10 |  | 3550 | 65.7
294 | poly(L-lactide) | 88 |  | 1000000000 | [6 empty] | 0.16 | [5 empty] | 10 |  | 3550 | 72.5
295 | poly(L-lactide) | 86 |  | 1000000000 | [6 empty] | 0.16 | [5 empty] | 10 |  | 3550 | 72.5
296 | poly(L-lactide) | 85 |  | 1000000000 | [6 empty] | 0.16 | [5 empty] | 10 |  | 3550 | 72.5
297 | poly(L-lactide) | 98 |  | 1000000000 | [6 empty] | 0.16 | [5 empty] | 5.3 |  | 3500 | 65.3
298 | poly(L-lactide) | 97 |  | 1000000000 | [6 empty] | 0.16 | [5 empty] | 5.3 |  | 3500 | 65.7
299 | poly(L-lactide) | 95 |  | 1000000000 | [6 empty] | 0.16 | [5 empty] | 5.3 |  | 3500 | 65.7
300 | poly(L-lactide) | 94 |  | 1000000000 | [6 empty] | 0.16 | [5 empty] | 5.3 |  | 3500 | 65.7
301 | poly(L-lactide) | 89 |  | 1000000000 | [6 empty] | 0.16 | [5 empty] | 10 |  | 3550 | 65.7
302 | poly(L-lactide) | 88 |  | 1000000000 | [6 empty] | 0.16 | [5 empty] | 10 |  | 3550 | 72.5
303 | poly(L-lactide) | 86 |  | 1000000000 | [6 empty] | 0.16 | [5 empty] | 10 |  | 3550 | 72.5
304 | poly(L-lactide) | 85 |  | 1000000000 | [6 empty] | 0.16 | [5 empty] | 10 |  | 3550 | 72.5
305 | poly(L-lactide) | 99 |  | 10000000000 | [6 empty] | 0.16 | [5 empty] | 5.3 |  | 3500 | 47
306 | poly(L-lactide) | 98 |  | 10000000000 | [6 empty] | 0.16 | [5 empty] | 5.3 |  | 3500 | 65.3
307 | poly(L-lactide) | 96 |  | 10000000000 | [6 empty] | 0.16 | [5 empty] | 5.3 |  | 3500 | 65.3
308 | poly(L-lactide) | 95 |  | 10000000000 | [6 empty] | 0.16 | [5 empty] | 5.3 |  | 3500 | 65.3
309 | poly(L-lactide) | 99 |  | 10000000000 | [6 empty] | 0.16 | [5 empty] | 5.3 |  | 3500 | 72.5
310 | poly(L-lactide) | 98 |  | 10000000000 | [6 empty] | 0.16 | [5 empty] | 5.3 |  | 3500 | 65.3
311 | poly(L-lactide) | 96 |  | 10000000000 | [6 empty] | 0.16 | [5 empty] | 5.3 |  | 3500 | 65.3
312 | poly(L-lactide) | 95 |  | 10000000000 | [6 empty] | 0.16 | [5 empty] | 5.3 |  | 3500 | 65.3
313 | Cellulose microcrystal |  | 50 | 100000000000 | [6 empty] | 0.04 | [8 empty] | 79.5
314 | Cellulose microcrystal |  | 80 | 100000000000 | [6 empty] | 0.04 | [8 empty] | 79.5
315 | Cellulose microcrystal |  | 70 | 100000000000 | [6 empty] | 0.04 | [8 empty] | 79.5
316 | Cellulose microcrystal |  | 35 | 100000000000 | [6 empty] | 0.04 | [8 empty] | 79.5
317 | Cellulose microcrystal |  | 50 | 100000000000 | [6 empty] | 0.04 | [8 empty] | 79.5
318 | Cellulose microcrystal |  | 80 | 100000000000 | [6 empty] | 0.04 | [8 empty] | 79.5
319 | Cellulose microcrystal |  | 70 | 100000000000 | [6 empty] | 0.04 | [8 empty] | 79.5
320 | Cellulose microcrystal |  | 35 | 100000000000 | [6 empty] | 0.04 | [8 empty] | 79.5
321 | cellulose | 82 |  | 800000000000 |  |  | 10 | 6 |  |  | 0.045 | 0.3 | 1.5 | [8 empty] | 25
322 | cellulose | 80 |  | 800000000000 |  |  | 10 | 6 |  |  | 0.045 | 0.3 | 1.5 | [8 empty] | 25
323 | cellulose | 77 |  | 800000000000 |  |  | 10 | 6 |  |  | 0.045 | 0.3 | 1.5 | [8 empty] | 25
324 | cellulose | 82 |  | 800000000000 |  |  | 10 | 6 |  |  | 0.045 | 0.3 | 1.5 | [8 empty] | 25
325 | cellulose | 80 |  | 800000000000 |  |  | 10 | 6 |  |  | 0.045 | 0.3 | 1.5 | [8 empty] | 25
326 | cellulose | 77 |  | 800000000000 |  |  | 10 | 6 |  |  | 0.045 | 0.3 | 1.5 | [8 empty] | 25
327 | cellulose | 97 |  | 800000000000 |  |  | 10 | 6 |  |  | 0.045 | 0.3 | 1.5 | [8 empty] | 25
328 | cellulose | 95 |  | 800000000000 |  |  | 10 | 6 |  |  | 0.045 | 0.3 | 1.5 | [8 empty] | 25
329 | cellulose | 92 |  | 800000000000 |  |  | 10 | 6 |  |  | 0.045 | 0.3 | 1.5 | [8 empty] | 25
330 | cellulose | 97 |  | 800000000000 |  |  | 10 | 6 |  |  | 0.045 | 0.3 | 1.5 | [8 empty] | 25
331 | cellulose | 95 |  | 800000000000 |  |  | 10 | 6 |  |  | 0.045 | 0.3 | 1.5 | [8 empty] | 25
332 | cellulose | 92 |  | 800000000000 |  |  | 10 | 6 |  |  | 0.045 | 0.3 | 1.5 | [8 empty] | 25
333 | epoxy | 99.9 |  | 1000000000000 | [6 empty] | 0.21 | 0.3 |  |  |  | 1 | 8 |  | 61 | 68
334 | epoxy | 99.7 |  | 1000000000000 | [6 empty] | 0.21 | 0.3 |  |  |  | 1 | 8 |  | 61
335 | epoxy | 99.5 |  | 1000000000000 | [6 empty] | 0.21 | 0.3 |  |  |  | 1 | 8 |  | 61
336 | epoxy | 99.3 |  | 1000000000000 | [6 empty] | 0.21 | 0.3 |  |  |  | 1 | 8 |  | 61
337 | epoxy | 99 |  | 1000000000000 | [6 empty] | 0.21 | 0.3 |  |  |  | 1 | 8 |  | 61
338 | epoxy | 99.8 |  | 22000000000 | [6 empty] | 0.25 | 0.3 |  |  |  | 1 | [6 empty] | DOI: 10.3390/ma11091701
339 | epoxy | 99.6 |  | 22000000000 | [6 empty] | 0.25 | 0.3 |  |  |  | 1 | [6 empty] | DOI: 10.3390/ma11091701
340 | epoxy | 99.4 |  | 22000000000 | [6 empty] | 0.25 | 0.3 |  |  |  | 1 | [6 empty] | DOI: 10.3390/ma11091701
341 | epoxy | 99.2 |  | 22000000000 | [6 empty] | 0.25 | 0.3 |  |  |  | 1 | [6 empty] | DOI: 10.3390/ma11091701
342 | epoxy | 99 |  | 22000000000 | [6 empty] | 0.25 | 0.3 |  |  |  | 1 | [6 empty] | DOI: 10.3390/ma11091701
343 | dichloromethane | 59.95 |  | 1000000000000 | [6 empty] | 0.142 |  | 1.33
344 | dichloromethane | 39.95 |  | 1000000000000 | [6 empty] | 0.142 |  | 1.33
345 | dichloromethane | 29.95 |  | 1000000000000 | [6 empty] | 0.142 |  | 1.33
346 | dichloromethane | 59.9 |  | 1000000000000 | [6 empty] | 0.142 |  | 1.33
347 | dichloromethane | 39.9 |  | 1000000000000 | [6 empty] | 0.142 |  | 1.33
348 | dichloromethane | 29.9 |  | 1000000000000 | [6 empty] | 0.142 |  | 1.33
349 | dichloromethane | 28 |  | 1000000000000 | [6 empty] | 0.142 |  | 1.33
350 | dichloromethane | 99.98 |  | 1000000000000 | [6 empty] | 0.142 |  | 1.33
351 | dichloromethane | 99.95 |  | 1000000000000 | [6 empty] | 0.142 |  | 1.33
352 | dichloromethane | 99.92 |  | 1000000000000 | [6 empty] | 0.142 |  | 1.33
353 | dichloromethane | 99.9 |  | 1000000000000 | [6 empty] | 0.142 |  | 1.33
354 | dichloromethane | 99.88 |  | 1000000000000 | [6 empty] | 0.142 |  | 1.33
355 | polycarbonate | 99 |  | 1000000000000 | [6 empty] | 0.21 | 0.36 | 1.2 | [5 empty] | 2105 | 96
356 | polycarbonate | 98 |  | 1000000000000 | [6 empty] | 0.21 | 0.36 | 1.2 | [5 empty] | 2105 | 96
357 | polycarbonate | 95 |  | 1000000000000 | [6 empty] | 0.21 | 0.36 | 1.2 | [5 empty] | 2105 | 96
358 | polycarbonate | 90 |  | 1000000000000 | [6 empty] | 0.21 | 0.36 | 1.2 | [5 empty] | 2105 | 96
359 | polyimide | 89 |  | 1000000000000000 | [6 empty] | 0.16 | 0.34 | 1.42
360 | polyacrylamide | 94 | 98.3 | 1000000 | [6 empty] | 0.4 | 0.48 | 1.3 | [9 empty] | DOI: 10.3390/ma11091701
361 | polyacrylamide | 69 | 89.3 | 1000000 | [6 empty] | 0.4 | 0.48 | 1.3 | [9 empty] | DOI: 10.3390/ma11091701
362 | polyacrylamide | 37 | 68.7 | 1000000 | [6 empty] | 0.4 | 0.48 | 1.3 | [9 empty] | DOI: 10.3390/ma11091701
363 | polyacrylamide | 25 | 55.5 | 1000000 | [6 empty] | 0.4 | 0.48 | 1.3 | [9 empty] | DOI: 10.3390/ma11091701
364 | polyvinylidene difluoride | 99 |  | 10000000000000000 | [6 empty] | 0.175 | 0.32 | 1.78 |  |  |  | 800 |  |  | 5.52 |  | 2.5 | DOI: 10.3390/ma11091701
365 | polyvinylidene difluoride | 98 |  | 10000000000000000 | [6 empty] | 0.175 | 0.32 | 1.78 |  |  |  | 800 |  |  | 5.52 |  | 2.5 | DOI: 10.3390/ma11091701
366 | polyvinylidene difluoride | 97 |  | 10000000000000000 | [6 empty] | 0.175 | 0.32 | 1.78 |  |  |  | 800 |  |  | 5.52 |  | 2.5 | DOI: 10.3390/ma11091701
367 | polyvinylidene difluoride | 96 |  | 10000000000000000 | [6 empty] | 0.175 | 0.32 | 1.78 |  |  |  | 800 |  |  | 5.52 |  | 2.5 | DOI: 10.3390/ma11091701
368 | polyvinylidene difluoride | 95 |  | 10000000000000000 | [6 empty] | 0.175 | 0.32 | 1.78 |  |  |  | 800 |  |  | 5.52 |  | 2.5 | DOI: 10.3390/ma11091701
369 | epoxy |  | 99.3 | 22000000000 | [6 empty] | 0.17 | 0.3 |  |  |  | 1
370 | polypropylene |  | 70 | 100000000000000 | [6 empty] | 0.25 | 0.4 | 0.9 |  |  | 1.756 | 1400 |  |  |  |  | 1.3
371 | polypropylene |  | 70 | 100000000000000 | [6 empty] | 0.25 | 0.4 | 0.9 |  |  | 1.756 | 1400 |  |  |  |  | 1.3
372 | epoxy |  | 68.8 | 22000000000 | [6 empty] | 0.17 | 0.3 |  |  |  | 1
373 | epoxy |  | 55 | 22000000000 | [6 empty] | 0.17 | 0.3 |  |  |  | 1
374 | epoxy |  | 99.3 | 22000000000 | [6 empty] | 0.17 | 0.3 |  |  |  | 1
375 | epoxy |  | 94.2 | 22000000000 | [6 empty] | 0.17 | 0.3 |  |  |  | 1
376 | epoxy |  | 94.2 | 22000000000 | [6 empty] | 0.17 | 0.3 |  |  |  | 1
377 | epoxy |  | 94.2 | 22000000000 | [6 empty] | 0.17 | 0.3 |  |  |  | 1
378 | thermoplast polyuretane |  | 99.8 | 1000000000000000 | [6 empty] | 0.025 | 0.36 | 1.1 |  |  |  | 86 |  |  | 96 |  | 0.024
379 | thermoplast polyuretane |  | 93.8 | 1000000000000000 | [6 empty] | 0.025 | 0.36 | 1.1 |  |  |  | 86 |  |  | 96 |  | 0.024
380 | thermoplast polyuretane |  | 92.55 | 1000000000000000 | [6 empty] | 0.025 | 0.36 | 1.1 |  |  |  | 86 |  |  | 96 |  | 0.024
381 | thermoplast polyuretane |  | 91.8 | 1000000000000000 | [6 empty] | 0.025 | 0.36 | 1.1 |  |  |  | 86 |  |  | 96 |  | 0.024
382 | thermoplast polyuretane |  | 90.8 | 1000000000000000 | [6 empty] | 0.025 | 0.36 | 1.1 |  |  |  | 86 |  |  | 96 |  | 0.024
383 | thermoplast polyuretane |  | 89.8 | 1000000000000000 | [6 empty] | 0.025 | 0.36 | 1.1 |  |  |  | 86 |  |  | 96 |  | 0.024
384 | thermoplast polyuretane |  | 98 | 1000000000000000 | [6 empty] | 0.025 | 0.36 | 1.1 |  |  |  | 86 |  |  | 96 |  | 0.024
385 | thermoplast polyuretane |  | 88 | 1000000000000000 | [6 empty] | 0.025 | 0.36 | 1.1 |  |  |  | 86 |  |  | 96 |  | 0.024
386 | thermoplast polyuretane |  | 83 | 1000000000000000 | [6 empty] | 0.025 | 0.36 | 1.1 |  |  |  | 86 |  |  | 96 |  | 0.024
387 | thermoplast polyuretane |  | 78 | 1000000000000000 | [6 empty] | 0.025 | 0.36 | 1.1 |  |  |  | 86 |  |  | 96 |  | 0.024
388 | polypropylene | 99 |  | 10000000000000 | [6 empty] | 0.24 | 0.4 | 0.9 |  |  | 1.756 | 1400 |  |  |  |  | 1.3
389 | polypropylene | 97 |  | 10000000000000 | [6 empty] | 0.24 | 0.4 | 0.9 |  |  | 1.756 | 1400 |  |  |  |  | 1.3
390 | polypropylene | 95 |  | 10000000000000 | [6 empty] | 0.24 | 0.4 | 0.9 |  |  | 1.756 | 1400 |  |  |  |  | 1.3
391 | polyimide | 99.5 |  | 10000000000000 | [6 empty] | 0.15 | 0.34 | 1.42 |  |  |  | 20.31 |  |  | 75 |  | 1.54
392 | polyimide | 99 |  | 10000000000000 | [6 empty] | 0.15 | 0.34 | 1.42 |  |  |  | 20.31 |  |  | 75 |  | 1.54
393 | polyimide | 98 |  | 10000000000000 | [6 empty] | 0.15 | 0.34 | 1.42 |  |  |  | 20.31 |  |  | 75 |  | 1.54
394 | polyimide | 97 |  | 10000000000000 | [6 empty] | 0.15 | 0.34 | 1.42 |  |  |  | 20.31 |  |  | 75 |  | 1.54
395 | polymethylmethacrylate | 95 |  | 10000000000 | [6 empty] | 0.2 | 0.35 | 1.18 | [8 empty] | 2.9
396 | polymethylmethacrylate | 97 |  | 10000000000 | [6 empty] | 0.2 | 0.35 | 1.18 | [8 empty] | 2.9
397 | polymethylmethacrylate | 98 |  | 10000000000 | [6 empty] | 0.2 | 0.35 | 1.18 | [8 empty] | 2.9
398 | polymethylmethacrylate | 99 |  | 10000000000 | [6 empty] | 0.2 | 0.35 | 1.18 | [8 empty] | 2.9
399 | polymethylmethacrylate | 99.5 |  | 10000000000 | [6 empty] | 0.2 | 0.35 | 1.18 | [8 empty] | 2.9
400 | polylactic acid/polyurethane | 99 |  | 75000000 | [12 empty] | 135 |  |  | 0.47 |  |  | PLA/ESO- 90/10
401 | polylactic acid/polyurethane | 98 |  | 75000000 | [12 empty] | 135 |  |  | 0.47 |  |  | PLA/ESO- 90/10
402 | polylactic acid/polyurethane | 97 |  | 75000000 | [12 empty] | 135 |  |  | 0.47 |  |  | PLA/ESO- 90/10
403 | epoxy | 99.6 |  | 10000000000000000 | [6 empty] | 0.19 | 0.3 |  |  |  | 1 |  |  |  | 53.5 |  |  | DOI: 10.3390/ma11091701
404 | epoxy | 99.2 |  | 10000000000000000 | [6 empty] | 0.19 | 0.3 |  |  |  | 1 |  |  |  | 53.5 |  |  | DOI: 10.3390/ma11091701
405 | epoxy | 98.8 |  | 10000000000000000 | [6 empty] | 0.19 | 0.3 |  |  |  | 1 |  |  |  | 53.5 |  |  | DOI: 10.3390/ma11091701
406 | epoxy | 98.4 |  | 10000000000000000 | [6 empty] | 0.19 | 0.3 |  |  |  | 1 |  |  |  | 53.5 |  |  | DOI: 10.3390/ma11091701
407 | epoxy | 99.6 |  | 100000000000000 | [6 empty] | 0.19 | 0.3 |  |  |  | 1 |  |  |  | 53 |  |  | DOI: 10.3390/ma11091701
408 | epoxy | 99.2 |  | 100000000000000 | [6 empty] | 0.19 | 0.3 |  |  |  | 1 |  |  |  | 53 |  |  | DOI: 10.3390/ma11091701
409 | epoxy | 98.8 |  | 100000000000000 | [6 empty] | 0.19 | 0.3 |  |  |  | 1 |  |  |  | 53 |  |  | DOI: 10.3390/ma11091701
410 | epoxy | 98.4 |  | 100000000000000 | [6 empty] | 0.19 | 0.3 |  |  |  | 1 |  |  |  | 53 |  |  | DOI: 10.3390/ma11091701
411 | nylon |  | 99.8 | 533000000000 | [6 empty] | 0.25 | 0.4 | 1.2 | [8 empty] | 2.7 | DOI: 10.3390/ma11091701
412 | nylon |  | 99.6 | 533000000000 | [6 empty] | 0.25 | 0.4 | 1.2 | [8 empty] | 2.7 | DOI: 10.3390/ma11091701
413 | nylon |  | 99.2 | 533000000000 | [6 empty] | 0.25 | 0.4 | 1.2 | [8 empty] | 2.7 | DOI: 10.3390/ma11091701
414 | nylon |  | 98.3 | 533000000000 | [6 empty] | 0.25 | 0.4 | 1.2 | [8 empty] | 2.7 | DOI: 10.3390/ma11091701
415 | epoxy | 49 |  | 22000000000 | [6 empty] | 0.19 | 0.3 |  |  |  | 1
416 | epoxy | 50 |  | 22000000000 | [6 empty] | 0.19 | 0.3 |  |  |  | 1
417 | epoxy |  | 86 | 22000000000 | [6 empty] | 0.19 | 0.3 |  |  |  | 1
418 | epoxy | 92 |  | 1000000000 | [6 empty] | 0.19 | 0.3 |  |  |  | 1
419 | epoxy | 90 |  | 1000000000 | [6 empty] | 0.19 | 0.3 |  |  |  | 1
420 | epoxy | 88 |  | 1000000000 | [6 empty] | 0.19 | 0.3 |  |  |  | 1
421 | epoxy | 85 |  | 1000000000 | [6 empty] | 0.19 | 0.3 |  |  |  | 1
422 | epoxy | 99.5 |  | 10000000000000 | [6 empty] | 0.21 | 0.3 |  |  |  | 1 | 7 |  | 28 | 72.5 |  | 1.3
423 | epoxy | 99 |  | 10000000000000 | [6 empty] | 0.21 | 0.3 |  |  |  | 1 | 7 |  | 28 | 31 |  | 1.3
424 | epoxy | 98 |  | 10000000000000 | [6 empty] | 0.21 | 0.3 |  |  |  | 1 | 7 |  | 28 | 31 |  | 1.3
425 | epoxy | 97 |  | 10000000000000 | [6 empty] | 0.21 | 0.3 |  |  |  | 1 | 7 |  | 28 | 31 |  | 1.3
426 | epoxy | 96 |  | 10000000000000 | [6 empty] | 0.21 | 0.3 |  |  |  | 1 | 7 |  | 28 | 31 |  | 1.3
427 | epoxy | 99.5 |  | 10000000000000 | [6 empty] | 0.21 | 0.3 |  |  |  | 1 | 7 |  | 28 | 31 |  | 1.3
428 | epoxy | 99 |  | 10000000000000 | [6 empty] | 0.21 | 0.3 |  |  |  | 1 | 7 |  | 28 | 31 |  | 1.3
429 | epoxy | 97 |  | 10000000000000 | [6 empty] | 0.21 | 0.3 |  |  |  | 1 | 7 |  | 28 | 31 |  | 1.3
430 | epoxy | 96 |  | 10000000000000 | [6 empty] | 0.21 | 0.3 |  |  |  | 1 | 7 |  | 28 | 31 |  | 1.3
431 | epoxy | 99.5 |  | 10000000000000 | [6 empty] | 0.21 | 0.3 |  |  |  | 1 | 7 |  | 28 | 31 |  | 1.3
432 | epoxy | 99 |  | 10000000000000 | [6 empty] | 0.21 | 0.3 |  |  |  | 1 | 7 |  | 28 | 31 |  | 1.3
433 | epoxy | 98 |  | 10000000000000 | [6 empty] | 0.21 | 0.3 |  |  |  | 1 | 7 |  | 28 | 31 |  | 1.3
434 | epoxy | 97 |  | 10000000000000 | [6 empty] | 0.21 | 0.3 |  |  |  | 1 | 7 |  | 28 | 31 |  | 1.3
435 | epoxy | 96 |  | 10000000000000 | [6 empty] | 0.21 | 0.3 |  |  |  | 1 | 7 |  | 28 | 31 |  | 1.3
436 | polyethylene oxide |  | 99 | 10000000000000 | [6 empty] | 0.034 | 0.46 | 1.3
437 | polyethylene oxide |  | 98 | 10000000000000 | [6 empty] | 0.034 | 0.46 | 1.3
438 | polyethylene oxide |  | 97 | 10000000000000 | [6 empty] | 0.034 | 0.46 | 1.3
439 | polypropylene | 94.5 |  | 100000000000000 | [6 empty] | 0.24 | 0.4 | 0.9 |  |  | 1.756 | 1400 |  | 32 |  |  | 1.3
440 | polypropylene | 89.5 |  | 100000000000000 | [6 empty] | 0.24 | 0.4 | 0.9 |  |  | 1.756 | 1400 |  | 32 |  |  | 1.3
441 | polypropylene | 84.5 |  | 100000000000000 | [6 empty] | 0.24 | 0.4 | 0.9 |  |  | 1.756 | 1400 |  | 32 |  |  | 1.3
442 | polypropylene | 79.5 |  | 100000000000000 | [6 empty] | 0.24 | 0.4 | 0.9 |  |  | 1.756 | 1400 |  | 32 |  |  | 1.3
443 | polypropylene | 94 |  | 100000000000000 | [6 empty] | 0.24 | 0.4 | 0.9 |  |  | 1.756 | 1400 |  | 32 |  |  | 1.3
444 | polypropylene | 89 |  | 100000000000000 | [6 empty] | 0.24 | 0.4 | 0.9 |  |  | 1.756 | 1400 |  | 32 |  |  | 1.3
445 | polypropylene | 84 |  | 100000000000000 | [6 empty] | 0.24 | 0.4 | 0.9 |  |  | 1.756 | 1400 |  | 32 |  |  | 1.3
446 | polypropylene | 79 |  | 100000000000000 | [6 empty] | 0.24 | 0.4 | 0.9 |  |  | 1.756 | 1400 |  | 32 |  |  | 1.3
447 | polypropylene | 93 |  | 100000000000000 | [6 empty] | 0.24 | 0.4 | 0.9 |  |  | 1.756 | 1400 |  | 32 |  |  | 1.3
448 | polypropylene | 88 |  | 100000000000000 | [6 empty] | 0.24 | 0.4 | 0.9 |  |  | 1.756 | 1400 |  | 32 |  |  | 1.3
449 | polypropylene | 83 |  | 100000000000000 | [6 empty] | 0.24 | 0.4 | 0.9 |  |  | 1.756 | 1400 |  | 32 |  |  | 1.3
450 | polypropylene | 78 |  | 100000000000000 | [6 empty] | 0.24 | 0.4 | 0.9 |  |  | 1.756 | 1400 |  | 32 |  |  | 1.3
451 | polypropylene | 95 |  | 100000000000000 | [6 empty] | 0.24 | 0.4 | 0.9 |  |  | 1.756 | 1400 |  | 32 |  |  | 1.3
452 | polypropylene | 90 |  | 100000000000000 | [6 empty] | 0.24 | 0.4 | 0.9 |  |  | 1.756 | 1400 |  | 32 |  |  | 1.3
453 | polypropylene | 85 |  | 100000000000000 | [6 empty] | 0.24 | 0.4 | 0.9 |  |  | 1.756 | 1400 |  | 32 |  |  | 1.3
454 | polypropylene | 80 |  | 100000000000000 | [6 empty] | 0.24 | 0.4 | 0.9 |  |  | 1.756 | 1400 |  | 32 |  |  | 1.3
455 | polypropylene | 95 |  | 100000000000000 | [6 empty] | 0.24 | 0.4 | 0.9 |  |  | 1.756 | 1400 |  | 32 |  |  | 1.3
456 | polypropylene | 90 |  | 100000000000000 | [6 empty] | 0.24 | 0.4 | 0.9 |  |  | 1.756 | 1400 |  | 32 |  |  | 1.3
457 | polypropylene | 85 |  | 100000000000000 | [6 empty] | 0.24 | 0.4 | 0.9 |  |  | 1.756 | 1400 |  | 32 |  |  | 1.3
458 | polypropylene | 80 |  | 100000000000000 | [6 empty] | 0.24 | 0.4 | 0.9 |  |  | 1.756 | 1400 |  | 32 |  |  | 1.3
459 | polypropylene | 95 |  | 100000000000000 | [6 empty] | 0.24 | 0.4 | 0.9 |  |  | 1.756 | 1400 |  | 32 |  |  | 1.3
460 | polypropylene | 90 |  | 100000000000000 | [6 empty] | 0.24 | 0.4 | 0.9 |  |  | 1.756 | 1400 |  | 32 |  |  | 1.3
461 | polypropylene | 85 |  | 100000000000000 | [6 empty] | 0.24 | 0.4 | 0.9 |  |  | 1.756 | 1400 |  | 32 |  |  | 1.3
462 | polypropylene | 80 |  | 100000000000000 | [6 empty] | 0.24 | 0.4 | 0.9 |  |  | 1.756 | 1400 |  | 32 |  |  | 1.3
463 | polypropylene | 99.5 |  | 100000000000000 | [6 empty] | 0.24 | 0.4 | 0.9 |  |  | 1.756 | 1400 |  | 32 |  |  | 1.3
464 | polypropylene | 99 |  | 100000000000000 | [6 empty] | 0.24 | 0.4 | 0.9 |  |  | 1.756 | 1400 |  | 32 |  |  | 1.3
465 | polypropylene | 98 |  | 100000000000000 | [6 empty] | 0.24 | 0.4 | 0.9 |  |  | 1.756 | 1400 |  | 32 |  |  | 1.3
466 | polyamide | 90 |  | 1000000000000 | [6 empty] | 0.06 | 0.34 | 1.050 |  |  |  | 1673 |  |  | 82.5 |  | 1.85
467 | polyamide | 80 |  | 1000000000000 | [6 empty] | 0.06 | 0.34 | 1.050 |  |  |  | 1673 |  |  | 82.5 |  | 1.85
468 | polyamide | 70 |  | 1000000000000 | [6 empty] | 0.06 | 0.34 | 1.050 |  |  |  | 1673 |  |  | 82.5 |  | 1.85
469 | polyamide | 60 |  | 1000000000000 | [6 empty] | 0.06 | 0.34 | 1.050 |  |  |  | 1673 |  |  | 82.5 |  | 1.85
470 | polypropylene | 49.5 |  | 100000000000000 | [6 empty] | 0.24 | 0.4 | 0.907 |  |  | 1.756 | 1400 |  |  |  |  | 1.3
471 | polypropylene | 49.5 |  | 100000000000000 | [6 empty] | 0.24 | 0.4 | 0.907 |  |  | 1.756 | 1400 |  |  |  |  | 1.3
472 | polypropylene | 29.7 |  | 100000000000000 | [6 empty] | 0.24 | 0.4 | 0.907 |  |  | 1.756 | 1400 |  |  |  |  | 1.3
473 | polypropylene | 49.5 |  | 100000000000000 | [6 empty] | 0.24 | 0.4 | 0.907 |  |  | 1.756 | 1400 |  |  |  |  | 1.3
474 | polypropylene | 49.5 |  | 100000000000000 | [6 empty] | 0.24 | 0.4 | 0.907 |  |  | 1.756 | 1400 |  |  |  |  | 1.3
475 | polyetheretherketone | 70 |  | 100000000000000 | [6 empty] | 0.25 | 0.25 | 1.32 |  |  |  | 4140 |  | 92 |  |  | 3.6
476 | polyetheretherketone | 60 |  | 100000000000000 | [6 empty] | 0.25 | 0.25 | 1.32 |  |  |  | 4140 |  | 92 |  |  | 3.6
477 | polyetheretherketone | 80 |  | 100000000000000 | [6 empty] | 0.25 | 0.25 | 1.32 |  |  |  | 4140 |  | 92 |  |  | 3.6
478 | polyetheretherketone | 70 |  | 100000000000000 | [6 empty] | 0.25 | 0.25 | 1.32 |  |  |  | 4140 |  | 92 |  |  | 3.6
479 | polyethylene | 99.7 |  | 10000000000000000 | [6 empty] | 0.39 | 0.45 | 0.96 |  |  |  | 400 | 11.39
480 | polyethylene | 99.5 |  | 10000000000000000 | [6 empty] | 0.39 | 0.45 | 0.96 |  |  |  | 400 | 11.39
481 | polyethylene | 99 |  | 10000000000000000 | [6 empty] | 0.39 | 0.45 | 0.96 |  |  |  | 400 | 11.39
482 | polyethylene | 98 |  | 10000000000000000 | [6 empty] | 0.39 | 0.45 | 0.96 |  |  |  | 400 | 11.39